## Sheet1
Ewe/V vs. SCE | <I>/mA
1.200743 | -0.01949898
1.202744 | -0.009901181
1.20474 | -0.00759619
1.206742 | -0.006379387
1.208748 | -0.005595151
1.210748 | -0.005002557
1.212744 | -0.004573669
1.214739 | -0.004185758
1.216727 | -0.003887448
1.218748 | -0.003672742
1.220753 | -0.003443506
1.222751 | -0.003224976
1.224746 | -0.003031483
1.226754 | -0.002916845
1.228753 | -0.002778175
1.230755 | -0.002657499
1.232757 | -0.002516334
1.234753 | -0.002396946
1.236736 | -0.002313342
1.238745 | -0.0022365
1.240754 | -0.002133173
1.242753 | -0.002076779
1.244756 | -0.001986292
1.246743 | -0.001933763
1.248754 | -0.001841344
1.250746 | -0.001764945
1.252747 | -0.001686936
1.254735 | -0.001622532
1.256746 | -0.001581837
1.258728 | -0.001551165
1.26074 | -0.001466997
1.262745 | -0.001435278
1.264735 | -0.001367816
1.266742 | -0.001312911
1.268742 | -0.001256759
1.270755 | -0.001228905
1.272752 | -0.001165065
1.274739 | -0.001114478
1.276733 | -0.001060804
1.278743 | -0.001040846
1.280743 | -0.0009869483
1.282745 | -0.0009481048
1.28474 | -0.0009122804
1.286728 | -0.0008721891
1.288728 | -0.0008514591
1.29073 | -0.0007996142
1.292719 | -0.0007784415
1.294719 | -0.0007592814
1.29672 | -0.0007168957
1.298727 | -0.0006432341
1.300738 | -0.0006156209
1.302729 | -0.0005835801
1.304721 | -0.0005390209
1.306733 | -0.0005132997
1.308725 | -0.0004561816
1.310723 | -0.0004292931
1.312733 | -0.0003821174
1.314736 | -0.0003366726
1.316733 | -0.0002786288
1.318739 | -0.0002433677
1.320748 | -0.0001924889
1.322755 | -0.0001466415
1.324735 | -9.262293e-05
1.326738 | -3.868486e-05
1.32874 | 1.98837047e-07
1.330733 | 7.840905e-05
1.332723 | 8.726455e-05
1.334719 | 0.0001381434
1.33673 | 0.0001927255
1.338731 | 0.0002418736
1.340746 | 0.0003229819
1.342735 | 0.0003526076
1.344734 | 0.0004154012
1.34673 | 0.0004440563
1.348733 | 0.0005094707
1.350742 | 0.0005799927
1.352731 | 0.0006431084
1.354736 | 0.0006730158
1.356735 | 0.0007558147
1.358734 | 0.0008322135
1.36075 | 0.0009101017
1.362726 | 0.001028162
1.364727 | 0.001102548
1.366719 | 0.001173271
1.368723 | 0.00125607
1.370739 | 0.001344102
1.372719 | 0.001448597
1.374723 | 0.001516543
1.376733 | 0.001610169
1.378718 | 0.001692888
1.380721 | 0.001776814
1.382721 | 0.00184158
1.384714 | 0.001955574
1.386702 | 0.002015349
1.388717 | 0.002183161
1.390721 | 0.00225968
1.392721 | 0.002343445
1.394705 | 0.002464283
1.396743 | 0.002529692
1.398741 | 0.002627506
1.40074 | 0.002748464
1.402727 | 0.002805219
1.404735 | 0.002941111
1.406718 | 0.003033248
1.408726 | 0.003122448
1.410724 | 0.003222273
1.412715 | 0.003342909
1.414722 | 0.003451107
1.416732 | 0.00357572
1.418723 | 0.003693452
1.420713 | 0.003802832
1.422712 | 0.003913606
1.424725 | 0.003997251
1.426723 | 0.004142641
1.428728 | 0.004251081
1.430716 | 0.00438645
1.432723 | 0.004502296
1.434726 | 0.004618061
1.436736 | 0.004757012
1.438741 | 0.004936779
1.44074 | 0.005049445
1.442745 | 0.00522406
1.444738 | 0.005376897
1.446735 | 0.005566164
1.448751 | 0.00571236
1.450726 | 0.005936565
1.452743 | 0.006140846
1.454742 | 0.006338646
1.456729 | 0.00655798
1.458752 | 0.006823565
1.460724 | 0.007106176
1.462731 | 0.007434554
1.464727 | 0.007739425
1.466749 | 0.008122264
1.46874 | 0.008529898
1.47072 | 0.008971064
1.472733 | 0.00945542
1.474736 | 0.00995813
1.476739 | 0.0104955
1.478745 | 0.01110761
1.480726 | 0.01175145
1.482745 | 0.01245385
1.484737 | 0.01318612
1.486725 | 0.01393288
1.488722 | 0.01478639
1.490726 | 0.01566317
1.492728 | 0.01662322
1.494735 | 0.01757293
1.496743 | 0.0186145
1.498734 | 0.01970768
1.500742 | 0.02087028
1.502751 | 0.0221144
1.504743 | 0.02337104
1.506744 | 0.02467086
1.508732 | 0.02606548
1.51073 | 0.02744936
1.512733 | 0.02893789
1.514731 | 0.03047448
1.516739 | 0.03201469
1.518736 | 0.03367642
1.520733 | 0.03542204
1.522733 | 0.03714834
1.524722 | 0.03892323
1.526731 | 0.04081525
1.528724 | 0.0426848
1.530726 | 0.04464863
1.532731 | 0.04664611
1.534741 | 0.04869266
1.536732 | 0.05076138
1.538724 | 0.05293308
1.540728 | 0.05512014
1.542726 | 0.05734513
1.544741 | 0.05970427
1.546722 | 0.06207288
1.548729 | 0.06446185
1.550731 | 0.06690738
1.552733 | 0.06939988
1.554752 | 0.07199668
1.556749 | 0.07463545
1.558724 | 0.07725149
1.560734 | 0.07998787
1.562724 | 0.08269231
1.564733 | 0.08557099
1.566731 | 0.08851987
1.568717 | 0.09142609
1.570721 | 0.09453405
1.572734 | 0.09774043
1.574727 | 0.1008835
1.576747 | 0.1042271
1.578731 | 0.1074796
1.580741 | 0.1109821
1.582738 | 0.114394
1.584738 | 0.1178851
1.58674 | 0.1214598
1.588727 | 0.1251291
1.590737 | 0.1287512
1.592748 | 0.1325233
1.594749 | 0.1364545
1.596742 | 0.1403983
1.598739 | 0.1444203
1.600742 | 0.1485028
1.602735 | 0.1525745
1.604741 | 0.156821
1.606732 | 0.1610729
1.608732 | 0.1653292
1.610736 | 0.1696778
1.612727 | 0.174161
1.61473 | 0.178638
1.616715 | 0.1831477
1.618721 | 0.1878527
1.620725 | 0.1926928
1.622721 | 0.1975732
1.624714 | 0.2025593
1.62671 | 0.2074689
1.628715 | 0.2125098
1.63071 | 0.2177228
1.632721 | 0.2229351
1.634719 | 0.228163
1.636715 | 0.2333955
1.638712 | 0.2389796
1.640722 | 0.2446667
1.64273 | 0.2502581
1.644725 | 0.2558314
1.646709 | 0.2617249
1.648723 | 0.2677037
1.65074 | 0.2735875
1.652733 | 0.2794823
1.654729 | 0.2854214
1.656733 | 0.2917363
1.658731 | 0.2979013
1.660727 | 0.3040968
1.662742 | 0.3105001
1.66473 | 0.3168625
1.666726 | 0.3232496
1.668728 | 0.3298017
1.670724 | 0.3362196
1.67274 | 0.3425677
1.674722 | 0.3493413
1.676721 | 0.3566268
1.678742 | 0.363632
1.68073 | 0.3706054
1.682732 | 0.3777455
1.684721 | 0.3849914
1.686718 | 0.3922455
1.68872 | 0.3994105
1.690724 | 0.406664
1.692729 | 0.4143977
1.694717 | 0.4217643
1.696719 | 0.4295468
1.698724 | 0.4374682
1.700715 | 0.4453564
1.702744 | 0.4531953
1.704726 | 0.4607011
1.706716 | 0.4684385
1.708727 | 0.4761264
1.710733 | 0.484122
1.712731 | 0.4924786
1.714721 | 0.5005261
1.716728 | 0.508162
1.718723 | 0.5162441
1.720719 | 0.5247181
1.722722 | 0.5329517
1.724713 | 0.5413541
1.726728 | 0.5495091
1.728725 | 0.5585277
1.730732 | 0.5671581
1.732739 | 0.5752947
1.734724 | 0.5843661
1.736733 | 0.5931259
1.738723 | 0.602394
1.740724 | 0.6108712
1.742737 | 0.6198464
1.74472 | 0.6282766
1.746725 | 0.6372726
1.748736 | 0.6467385
1.750742 | 0.6554067
1.752731 | 0.6648504
1.754726 | 0.6745685
1.756735 | 0.6838012
1.758714 | 0.6922642
1.760725 | 0.7018706
1.76272 | 0.7100439
1.764716 | 0.7189499
1.766722 | 0.7294371
1.768723 | 0.7390275
1.770722 | 0.7495079
1.772733 | 0.7590633
1.774717 | 0.7686701
1.776725 | 0.7783672
1.778724 | 0.788121
1.780733 | 0.7973109
1.782723 | 0.8069012
1.784718 | 0.8170353
1.786727 | 0.8259576
1.788726 | 0.8359856
1.790736 | 0.8461938
1.792738 | 0.8561998
1.794722 | 0.8654238
1.796717 | 0.8751212
1.798712 | 0.8860348
1.799667 | 0.8899339