## Sheet1
Ewe/V vs. SCE | <I>/mA
1.200637 | -0.007462029
1.200873 | -0.00710251
1.201217 | -0.005335646
1.201525 | -0.004241368
1.201836 | -0.003455218
1.202136 | -0.002873728
1.202418 | -0.002559324
1.202677 | -0.002397303
1.20304 | -0.002356122
1.203324 | -0.002374417
1.203569 | -0.002338485
1.203872 | -0.002228132
1.204205 | -0.002020017
1.204516 | -0.00174164
1.205366 | -0.001833426
1.206277 | -0.002194296
1.206525 | -0.00204566
1.206897 | -0.001869496
1.20721 | -0.001640498
1.207536 | -0.001368965
1.207826 | -0.001097914
1.209291 | -0.002106799
1.20956 | -0.001851767
1.209878 | -0.001640376
1.21019 | -0.001391033
1.210512 | -0.001134354
1.210813 | -0.0008770518
1.211778 | -0.000602347
1.212574 | -0.001834635
1.212856 | -0.00155073
1.213238 | -0.001253371
1.213514 | -0.0009841854
1.213807 | -0.0007324841
1.214125 | -0.0005137094
1.214951 | -0.001853422
1.21587 | -0.001555352
1.216203 | -0.00121115
1.216491 | -0.0008931136
1.216783 | -0.0006358686
1.217164 | -0.0004139511
1.217435 | -0.0003269
1.218892 | -0.001700463
1.219202 | -0.001240444
1.219508 | -0.0008704948
1.219809 | -0.0005863641
1.220142 | -0.0003617856
1.220396 | -0.0002657818
1.221245 | -0.0006761946
1.222194 | -0.001340065
1.222512 | -0.0008885486
1.222792 | -0.0005535217
1.223153 | -0.0003224205
1.22342 | -0.0002304007
1.223668 | -0.000262681
1.224549 | -0.001603815
1.225523 | -0.0009865825
1.225814 | -0.0005817111
1.22614 | -0.0003083698
1.226409 | -0.0002034615
1.226658 | -0.0002227081
1.226998 | -0.000320996
1.228463 | -0.001186634
1.228813 | -0.0006566713
1.229136 | -0.0003202489
1.229432 | -0.0001948093
1.229672 | -0.0002206359
1.22999 | -0.0003094327
1.230853 | -0.001325959
1.231813 | -0.0008147697
1.232108 | -0.0003950179
1.232434 | -0.0002079501
1.232708 | -0.0002111961
1.233035 | -0.0003000273
1.233304 | -0.0004093899
1.234224 | -0.0006203532
1.235115 | -0.000517873
1.23541 | -0.0002638854
1.235646 | -0.0002223143
1.235993 | -0.0003005587
1.236298 | -0.0003936874
1.236564 | -0.0004994244
1.238134 | -0.0007303163
1.238415 | -0.0003724029
1.238726 | -0.0002596606
1.239 | -0.0003126558
1.239308 | -0.0004080402
1.239548 | -0.0004773074
1.240442 | -0.001262888
1.241424 | -0.0005278901
1.241688 | -0.0003443206
1.242025 | -0.0003301781
1.24229 | -0.00042276
1.242556 | -0.000481819
1.242903 | -0.0004611233
1.243854 | 0.0001027393
1.2447 | -0.000480672
1.245009 | -0.0004053256
1.245288 | -0.0004444459
1.245579 | -0.0005073856
1.24589 | -0.0004556942
1.246228 | -0.0003356521
1.24769 | -0.0006990108
1.248016 | -0.0005167795
1.248301 | -0.0004868122
1.248569 | -0.0005263302
1.248929 | -0.0004807943
1.249214 | -0.0003314895
1.250149 | -0.000385197
1.251023 | -0.0006901483
1.251278 | -0.0005870943
1.251577 | -0.0005551963
1.251864 | -0.000514237
1.252208 | -0.000342646
1.252493 | -0.0001506652
1.2534 | -0.0002417491
1.254298 | -0.000730775
1.254562 | -0.0006306383
1.254882 | -0.0005430916
1.255201 | -0.0003757598
1.255511 | -0.000164238
1.255777 | 4.755433792e-05
1.257245 | -0.000954283
1.257598 | -0.0007502893
1.257883 | -0.0005977003
1.258207 | -0.0004108503
1.258511 | -0.0001923968
1.258752 | 3.221233e-05
1.259719 | 0.0002684175
1.260564 | -0.0009323257
1.260895 | -0.0006851895
1.261232 | -0.0004537863
1.261495 | -0.0002382882
1.261784 | 3.625298466e-06
1.262149 | 0.0001814292
1.262948 | -0.001036546
1.263851 | -0.000837033
1.264191 | -0.0005188556
1.26452 | -0.0002671926
1.264788 | -4.276697e-05
1.2651 | 0.000158883
1.265425 | 0.0002367083
1.266883 | -0.001068994
1.267195 | -0.0006492999
1.267483 | -0.0003222714
1.267828 | -7.858009e-05
1.268132 | 0.0001303992
1.268407 | 0.0002313886
1.269264 | -0.0001505909
1.270226 | -0.0008403478
1.270514 | -0.0004177438
1.270774 | -0.0001165916
1.271135 | 9.091574e-05
1.271459 | 0.0002041283
1.271665 | 0.0001428748
1.272581 | -0.001149271
1.27356 | -0.0005803003
1.273782 | -0.0001974971
1.274125 | 5.095811e-05
1.274423 | 0.0001657039
1.274702 | 0.0001371971
1.274983 | 3.36466e-05
1.276508 | -0.0008265992
1.276758 | -0.0003302201
1.277156 | -8.486996755e-06
1.277458 | 0.0001106785
1.277683 | 0.0001008526
1.277924 | 1.520998e-05
1.278903 | -0.0009412934
1.279795 | -0.0005115722
1.280133 | -9.885137096e-05
1.280459 | 7.326726e-05
1.280713 | 7.422471e-05
1.281027 | -1.20842e-10
1.281282 | -0.0001331189
1.282226 | -0.0003837315
1.283145 | -0.000259045
1.283358 | -1.341527e-05
1.283705 | 6.137223824e-06
1.283985 | -6.287386e-05
1.28422 | -0.0001695027
1.284536 | -0.0002684352
1.286125 | -0.0004882759
1.286402 | -0.0001397648
1.286691 | -5.025688617e-05
1.287005 | -0.000111239
1.287243 | -0.0001974589
1.287529 | -0.0002778559
1.288456 | -0.001055163
1.289392 | -0.0003433189
1.289681 | -0.0001485126
1.290004 | -0.000154217
1.29024 | -0.0002416948
1.290569 | -0.0002943038
1.290877 | -0.0002852348
1.291863 | 0.0002577973
1.292684 | -0.0003136766
1.292972 | -0.0002403987
1.293237 | -0.0002832123
1.293545 | -0.0003378897
1.293886 | -0.0002998247
1.29418 | -0.0001696747
1.295666 | -0.0005577631
1.295991 | -0.0003553164
1.296219 | -0.0003437089
1.296533 | -0.0003806078
1.296872 | -0.0003237587
1.297161 | -0.0001977685
1.298157 | -0.0002648612
1.299016 | -0.0005597155
1.299266 | -0.0004402403
1.29958 | -0.000436199
1.299893 | -0.0003697037
1.300188 | -0.0002138304
1.300463 | -3.62788e-05
1.301409 | -0.0001135562
1.30229 | -0.0006114413
1.302524 | -0.0005055657
1.302886 | -0.0004233908489
1.303202 | -0.0002519719
1.303484 | -4.730527e-05
1.303839 | 0.000123846
1.305284 | -0.0008574753
1.30555 | -0.0006317164
1.305892 | -0.0004852599
1.306159 | -0.0002986089
1.306477 | -8.782109e-05
1.306819 | 0.0001088165
1.307779 | 0.0003231277
1.308519 | -0.000840604
1.30887 | -0.0005879393
1.309169 | -0.0003570714
1.30948 | -0.000136278
1.3098 | 8.956992e-05
1.31013 | 0.0002525125
1.310944 | -0.0009445903
1.311858 | -0.0007514937
1.31222 | -0.0004344097
1.312477 | -0.0001891049
1.312801 | 5.322917e-05
1.313132 | 0.0002356746
1.313405 | 0.0002917781
1.314854 | -0.001005993
1.315179 | -0.0005698779
1.315496 | -0.0002537077
1.315782 | -5.722724796e-06
1.316108 | 0.0002106433
1.316382 | 0.0002790847
1.317261 | -5.947829e-05
1.318191 | -0.0007666073
1.318486 | -0.0003466834
1.318789 | -5.371698e-05
1.319115 | 0.0001580304
1.319409 | 0.0002644222
1.319667 | 0.0002053976
1.320529 | -0.0011053
1.321483 | -0.0005127191
1.321795 | -0.0001284707
1.322128 | 0.0001046682
1.322393 | 0.0002173303
1.322693 | 0.0001849964
1.322975 | 6.853777e-05
1.324525 | -0.0007699708
1.324754 | -0.0002664432
1.325126 | 4.72036e-05
1.32541 | 0.0001605768
1.325672 | 0.0001627484
1.325988 | 5.558816e-05
1.326851 | -0.000883923
1.327758 | -0.0004697258
1.32814 | -4.532476059e-05
1.328435 | 0.0001163791
1.32866 | 0.0001130872
1.32897 | 4.635484e-05
1.329297 | -9.084535e-05
1.330196 | -0.000397816
1.331082 | -0.0002227425
1.3314 | 3.903314e-05
1.331665 | 6.084523e-05
1.331971 | 1.226986e-05
1.332286 | -0.0001044182
1.332516 | -0.0002082024
1.334056 | -0.0004782356
1.334444 | -8.850927e-05
1.334651 | 5.78121736e-07
1.334931 | -4.961073e-05
1.33527 | -0.0001232519
1.335554 | -0.0002240769
1.336371 | -0.001050703
1.337432 | -0.0002940896
1.337644 | -9.300169e-05
1.337968 | -9.883992e-05
1.3383 | -0.0001689024
1.338554 | -0.0002386132
1.33881 | -0.0002486647
1.339882 | 0.0002836733
1.340664 | -0.0002593662
1.340942 | -0.0001731272
1.341319 | -0.0002263938
1.341587 | -0.0002746557
1.341822 | -0.000265235
1.342198 | -0.0001533759
1.343656 | -0.0005146557
1.344 | -0.0002891308
1.3443 | -0.000288003
1.344593 | -0.0003259571
1.344801 | -0.0002904231
1.345187 | -0.000169843
1.346132 | -0.0002963442
1.346947 | -0.0004987563
1.347315 | -0.0003777403
1.347561 | -0.000372942
1.34785 | -0.0003341926
1.348201 | -0.000189101
1.348536 | -2.10237e-05
1.349337 | -1.309653e-05
1.350308 | -0.0005383125
1.350603 | -0.000461995
1.350821 | -0.0003903573
1.351165 | -0.0002170458
1.351547 | -4.505717538e-05
1.351772 | 0.0001470919
1.353285 | -0.0008112369
1.353566 | -0.0005687347
1.35382 | -0.0004589555
1.3542 | -0.0002789569
1.354499 | -7.076901763e-05
1.354776 | 0.0001259259
1.35574 | 0.0003652741
1.356692 | -0.0007953969
1.356828 | -0.0005482493
1.357147 | -0.0003434642
1.357602 | -0.0001209617
1.357803 | 0.0001157444
1.358039 | 0.0002837223
1.35903 | -0.000873184
1.359864 | -0.0007139486
1.360116 | -0.0004269924
1.360556 | -0.0001896096
1.360807 | 8.414078e-05
1.361037 | 0.0002701266
1.361424 | 0.0003510474
1.362882 | -0.0009985607
1.363167 | -0.0005196607
1.363547 | -0.0002353241
1.363772 | 2.801392e-05
1.364103 | 0.0002633228
1.364427 | 0.0003271974
1.36527 | 1.776148e-05
1.366179 | -0.0007429944
1.366524 | -0.0003212888
1.366783 | -2.558493e-05
1.367109 | 0.0002147151
1.367415 | 0.0003043913
1.367664 | 0.0002575823
1.368558 | -0.001132834
1.369511 | -0.0004728265
1.369763 | -9.217201e-05
1.370056 | 0.000156719
1.370451 | 0.0002792223
1.370689 | 0.0002404767
1.370959 | 0.0001306095
1.372508 | -0.0007492082
1.372744 | -0.0002285807
1.373106 | 8.041303e-05
1.373428 | 0.0002231455
1.37367 | 0.0002215933
1.373928 | 0.0001155035
1.374854 | -0.0008257986
1.37579 | -0.0004294776
1.3761 | -1.012383097e-06
1.376453 | 0.0001652145
1.376673 | 0.0001812801
1.376928 | 0.0001041903041
1.377287 | -3.143845e-05
1.378231 | -0.0003843888
1.379128 | -0.0001618407
1.379454 | 9.46014e-05
1.379699 | 0.0001298907
1.379968 | 7.741172e-05
1.380301 | -4.884606743e-05
1.380602 | -0.000151533
1.382063 | -0.0004181537
1.382419 | -2.095489e-05
1.382687 | 5.545436e-05
1.382957 | 2.276105e-05
1.383268 | -7.001203e-05
1.383646 | -0.0001843793
1.384423 | -0.001048015
1.385392 | -0.0002294945
1.385749 | -2.001435e-05
1.385897 | -2.878123e-05
1.386301 | -9.721882e-05
1.386661 | -0.0002221576
1.386819 | -0.0002023451
1.38779 | 0.0003492408
1.388739 | -0.0001659202
1.388881 | -0.0001052058
1.389272 | -0.0001583997
1.389705 | -0.0002263135
1.389871 | -0.0002241074
1.390128 | -0.0001178686
1.391761 | -0.0004349725
1.391906 | -0.0002069484
1.392267 | -0.0002313412
1.392642 | -0.0002777717
1.392848 | -0.0002489859
1.39309 | -0.0001371191
1.394121 | -0.0002784533
1.394886 | -0.0004107815
1.395258 | -0.0003082016
1.395704 | -0.0003344067
1.395835 | -0.0002743116
1.396085 | -0.0001615272
1.396565 | 5.120196006e-06
1.39742 | 0.0001187349
1.398256 | -0.0004638035
1.398738 | -0.0004169677
1.398879 | -0.0003362036
1.399074 | -0.0001893993
1.399565 | -1.231799e-05
1.399822 | 0.0002140345
1.40125 | -0.0007337433
1.401752 | -0.0005171695
1.40189 | -0.0004098524
1.402108 | -0.0002312686
1.402561 | -2.692691e-05
1.402799 | 0.0001838303
1.403609 | 0.0004885622
1.404729 | -0.0007223141
1.404895 | -0.000489198
1.405083 | -0.0002930956
1.405578 | -6.878853e-05
1.405802 | 0.000168644
1.405919 | 0.0003778489
1.407089 | -0.0007992904
1.407871 | -0.0006233128
1.408089 | -0.0003747963
1.408559 | -0.0001173831
1.408797 | 0.0001473328
1.408938 | 0.0003420931
1.409389 | 0.000432511
1.410822 | -0.000909162
1.411089 | -0.0004780644
1.411525 | -0.0001933679
1.4118 | 0.0001035595
1.412031 | 0.0003304167
1.412391 | 0.0004053157
1.413306 | 0.0002068155
1.414087 | -0.0006789881
1.414536 | -0.0002747589
1.414783 | 3.343581e-05
1.415008 | 0.0002970964
1.415344 | 0.0003882942
1.41571 | 0.0003677477
1.416559 | -0.001099952
1.41748 | -0.0004237464
1.417798 | -4.059151e-05
1.418095 | 0.0002495991
1.418383 | 0.0003653925
1.418692 | 0.0003448994
1.418966 | 0.0002652595
1.420482 | -0.0006820518
1.420782 | -0.0001474612
1.421071 | 0.0001700548
1.42142 | 0.000320996
1.421718 | 0.0003317587
1.421991 | 0.000247309
1.42283 | -0.0006858307
1.423816 | -0.0003325027
1.424129 | 8.497045e-05
1.424398 | 0.0002629349
1.424715 | 0.0003145613
1.424964 | 0.0002284179
1.425294 | 8.16365e-05
1.426212 | -0.0003938383
1.427105 | -3.404976e-05
1.427472 | 0.0002023122
1.427664 | 0.0002539883
1.42797 | 0.0002149636
1.428323 | 5.729335e-05
1.428569 | -5.599186e-05
1.430144 | -0.0002790459
1.430384 | 9.458231e-05
1.430663 | 0.0001951703
1.430951 | 0.0001749754
1.431332 | 4.803326e-05
1.431506 | -9.622093e-05
1.432444 | -0.0009714776
1.433415 | -8.337073893e-05
1.43363 | 0.0001221332
1.433992 | 0.0001164976
1.434289 | 2.758607e-05
1.43448 | -9.251231e-05
1.434806 | -0.0001062304
1.435936 | 0.0004456
1.436661 | -1.461961e-05
1.436985 | 5.834477e-05
1.437331 | -1.77739e-05
1.437551 | -0.0001054007
1.437829 | -0.0001334104
1.438228 | -4.472452e-05
1.439631 | -0.0002384609
1.439997 | -3.832045e-05
1.440304 | -7.614464e-05
1.440471 | -0.000133701
1.440782 | -0.0001388893
1.441275 | -6.58293e-05
1.442142 | -0.0002672799
1.442931 | -0.000198365
1.443344 | -0.0001412139
1.443546 | -0.0001887837
1.443861 | -0.0001634007
1.444263 | -8.656705e-05
1.444521 | 7.622169034e-05
1.445381 | 0.0003056306
1.446289 | -0.0002921933
1.446553 | -0.0002664776
1.446883 | -0.0002054917
1.447175 | -7.242455e-05
1.4475 | 7.814961e-05
1.447756 | 0.0003115524
1.449295 | -0.0005216127
1.449521 | -0.0003534316
1.449814 | -0.0002591483
1.450216 | -0.00010953
1.450467 | 6.268806e-05
1.450783 | 0.000293403
1.451783 | 0.0006198482
1.452499 | -0.0005106087
1.452849 | -0.0003279758
1.45322 | -0.0001511583
1.453478 | 4.950523e-05
1.453763 | 0.0002715642
1.454155 | 0.000484883
1.454895 | -0.0005431344
1.455861 | -0.0004338362
1.456239 | -0.0002118193
1.45649 | 1.712549e-05
1.456746 | 0.0002720536
1.457151 | 0.0004616333
1.457397 | 0.0005570177
1.458845 | -0.000667972
1.459236 | -0.0002957222
1.459478 | -4.072531382e-05
1.459791 | 0.0002486166
1.460162 | 0.0004606278
1.460432 | 0.0005380616
1.461232 | 0.0004690607
1.462246 | -0.0004366731
1.462478 | -9.034449e-05
1.462739 | 0.0002049427
1.463176 | 0.0004454224
1.463435 | 0.0005370408
1.463649 | 0.0005379087
1.464559 | -0.0008794078
1.465508 | -0.0001824102
1.465711 | 0.000147803
1.46616 | 0.0004220275
1.466458 | 0.0005362532
1.466626 | 0.000538769
1.466949 | 0.0004683317
1.468502 | -0.0003789438
1.4688 | 9.300708e-05
1.469162 | 0.0003777074
1.469427 | 0.0005337413
1.469607 | 0.0005403097
1.469976 | 0.0004644167
1.470777 | -0.0003293979
1.471723 | -3.535736e-05
1.472128 | 0.0003386598
1.472412 | 0.0005099716
1.472603 | 0.0005503039
1.472957 | 0.0004615722
1.473273 | 0.0003344006
1.47421 | -0.0001525872
1.475097 | 0.0002443841
1.47542 | 0.0004822831
1.475647 | 0.0005424584
1.476001 | 0.0004893066
1.47633 | 0.0003407664
1.476557 | 0.0002272403
1.478149 | 0.0001081351
1.478433 | 0.0004269901
1.478641 | 0.0005161655
1.47894 | 0.0005002413
1.479272 | 0.0003637905
1.47951 | 0.0002418493
1.480487 | -0.0005930887
1.481406 | 0.0003409614
1.481665 | 0.0004967124
1.481959 | 0.000489253
1.48229 | 0.0004007086
1.48253 | 0.0002588707
1.482849 | 0.0002396891
1.483806 | 0.0008210623
1.484653 | 0.0004432049
1.48496 | 0.0004849594
1.485247 | 0.0004171183
1.48552 | 0.0002928563
1.485818 | 0.00026222
1.486232 | 0.0003388471
1.48767 | 0.0003236433
1.487953 | 0.0004673109
1.48826 | 0.0004189152
1.488563 | 0.0003351997
1.488809 | 0.0003085319
1.48918 | 0.0003674112
1.490101 | 0.0001828067
1.490987 | 0.0004061224
1.491254 | 0.0004236294
1.491541 | 0.0003612557
1.491852 | 0.0003604527
1.492195 | 0.0004172253
1.492472 | 0.0005692867
1.493354 | 0.0009785317
1.494261 | 0.000407602
1.494579 | 0.0003765987
1.494861 | 0.0004057209
1.495196 | 0.0004750303
1.495492 | 0.0006162373
1.495835 | 0.0008264438
1.497257 | 0.0003044067
1.497576 | 0.0004025629
1.497884 | 0.0004350497
1.498227 | 0.0005423744
1.498508 | 0.0006928338
1.498752 | 0.0009038051
1.499705 | 0.001285794
1.500578 | 0.0003856447
1.500881 | 0.0004768043
1.501213 | 0.0005952051
1.501497 | 0.0007719538
1.501778 | 0.0009725141
1.502094 | 0.001184873
1.502997 | 0.0004513165
1.503889 | 0.0005076776
1.504196 | 0.0006581065
1.504471 | 0.0008602688
1.504791 | 0.001065738
1.505083 | 0.001278977
1.505363 | 0.001390863
1.506886 | 0.000451908
1.507197 | 0.0007164964
1.507511 | 0.0009332868
1.507798 | 0.001176351
1.508087 | 0.001387124
1.508338 | 0.001501017
1.509254 | 0.001592754
1.510208 | 0.0007558805
1.510518 | 0.001027467
1.510762 | 0.001293934
1.511074 | 0.001514788
1.511362 | 0.001628918
1.511671 | 0.001666509
1.512591 | 0.0004441877
1.513481 | 0.001105635
1.513768 | 0.001398341
1.514085 | 0.001658821
1.514379 | 0.00177768
1.514666 | 0.001813455
1.514925 | 0.001767449
1.516512 | 0.001149839
1.516753 | 0.001526973
1.517093 | 0.001794316
1.517367 | 0.001963781
1.517641 | 0.001985165
1.517935 | 0.001936693
1.518876 | 0.001363275
1.519716 | 0.001635387
1.520072 | 0.001951164
1.52039 | 0.002148046
1.520669 | 0.002194993
1.520963 | 0.002134703
1.521312 | 0.002019483
1.522162 | 0.001585581
1.52307 | 0.002116439
1.523377 | 0.002323296
1.523643 | 0.002409845
1.523993 | 0.002360038
1.524295 | 0.002248225
1.524587 | 0.002142533
1.526084 | 0.002269017
1.526405 | 0.002537651
1.526679 | 0.002628272
1.526949 | 0.002621171
1.527256 | 0.002474012
1.527565 | 0.002388587
1.52846 | 0.00171539
1.5294 | 0.002739232
1.529665 | 0.002864553
1.529945 | 0.002874758
1.530262 | 0.002774525
1.530508 | 0.002670668
1.530913 | 0.002655448
1.531758 | 0.003398483
1.532677 | 0.003139676
1.532929 | 0.003164681
1.533283 | 0.003090944
1.533585 | 0.002998607
1.533879 | 0.002979605
1.534168 | 0.003056565
1.535658 | 0.003389065
1.535976 | 0.003482835
1.536274 | 0.003432451
1.536598 | 0.00336323
1.536892 | 0.003344958
1.537164 | 0.003424747
1.538086 | 0.003390747
1.53896 | 0.003803444
1.539258 | 0.003789462
1.539538 | 0.003756922
1.539886 | 0.00374385
1.540192 | 0.003827921
1.54051 | 0.004012936
1.541409 | 0.004631116
1.542259 | 0.00418453
1.542585 | 0.004169276
1.542896 | 0.004198639
1.543167 | 0.004279028
1.543496 | 0.004453984
1.543752 | 0.004688583
1.545298 | 0.004561884
1.545546 | 0.004620994
1.545881 | 0.004674868
1.546193 | 0.004788043
1.546543 | 0.004952549
1.546744 | 0.005198454
1.547076 | 0.005406776
1.547403 | 0.005547597
1.547659 | 0.00560271
1.547932 | 0.005547425
1.548273 | 0.005442264
1.548565 | 0.005363022
1.548843 | 0.005345305
1.549211 | 0.005435742
1.549446 | 0.005600783
1.549737 | 0.005816736212
1.550063 | 0.006044637
1.550389 | 0.006173269
1.550608 | 0.006220598
1.550964 | 0.006174856
1.551303 | 0.006070338
1.551574 | 0.00600892
1.551848 | 0.005990319
1.552183 | 0.006071225
1.552482 | 0.006258304
1.552754 | 0.006478268
1.553067 | 0.006705779
1.553426 | 0.006847234
1.553667 | 0.006890342
1.55395 | 0.006870725
1.5543 | 0.006757803
1.55457 | 0.006690115
1.554904 | 0.006699875
1.5552 | 0.006776468
1.555501 | 0.006967853
1.555788 | 0.007208386
1.556151 | 0.0074296
1.556398 | 0.007591017
1.556698 | 0.007639883
1.556963 | 0.007617306
1.557321 | 0.007534623
1.557568 | 0.007454356
1.557866 | 0.007467524
1.55818 | 0.007570356
1.558488 | 0.007753588
1.558767 | 0.008020025
1.559102 | 0.00823158
1.559418 | 0.008384181
1.559625 | 0.008461516
1.559985 | 0.008432516
1.560302 | 0.008361169
1.560551 | 0.008300378
1.560876 | 0.008307704
1.561188 | 0.008438159
1.561461 | 0.008630931
1.561744 | 0.008879452
1.562092 | 0.009128737
1.5624 | 0.009277655
1.562607 | 0.0093584
1.562982 | 0.009339329
1.563308 | 0.009256714
1.563524 | 0.009237406
1.56381 | 0.009243673
1.564222 | 0.00936992
1.564484 | 0.009585674
1.564735 | 0.009837352
1.56508 | 0.01009115
1.565391 | 0.01025601
1.565609 | 0.01033606
1.565942 | 0.01033752
1.566291 | 0.01027085
1.566571 | 0.01022706
1.566869 | 0.0102724
1.567172 | 0.01039437
1.567475 | 0.01061608
1.567741 | 0.01089688
1.568075 | 0.01113829
1.568359 | 0.01133045
1.568576 | 0.01140897
1.568963 | 0.01141799
1.569313 | 0.01137074
1.569512 | 0.01133147
1.569792 | 0.01138182
1.570177 | 0.01153191
1.570455 | 0.01175398
1.570716 | 0.0120434
1.571085 | 0.01231098
1.571418 | 0.01249337
1.571612 | 0.01259182
1.571926 | 0.0125925
1.572302 | 0.01256565
1.572508 | 0.01254099
1.5728 | 0.0126068
1.573217 | 0.01276381
1.573478 | 0.01299887
1.573771 | 0.01329146
1.574104 | 0.01357233
1.574378 | 0.01376604
1.574644 | 0.01387137
1.574934 | 0.01388043
1.575342 | 0.01386378
1.575516 | 0.01387625
1.575826 | 0.01392742
1.576221 | 0.01410545
1.576487 | 0.01436672
1.576751 | 0.01465731
1.577111 | 0.01496004
1.577435 | 0.01515733
1.577637 | 0.01526829
1.577977 | 0.01530678
1.578336 | 0.01527791
1.578546 | 0.01529559
1.578811 | 0.01537561
1.579198 | 0.01554527
1.579492 | 0.01583842
1.579741 | 0.01614014
1.580106 | 0.0164303
1.580416 | 0.01666254
1.580633 | 0.01677626
1.580932 | 0.0168113
1.581303 | 0.01682292
1.581551 | 0.01682931
1.581823 | 0.01694123
1.582244 | 0.01712488
1.582478 | 0.0174081
1.582718 | 0.01775305
1.583084 | 0.01804169
1.583399 | 0.01827835
1.583599 | 0.01840387
1.583983 | 0.01845341
1.584289 | 0.01846858
1.584514 | 0.0184917
1.584831 | 0.01862241
1.585218 | 0.0188208
1.585463 | 0.01913002
1.58574 | 0.01947616
1.586113 | 0.01978574
1.586399 | 0.02002718
1.586622 | 0.02017237
1.586922 | 0.02022365
1.587309 | 0.02024715
1.587532 | 0.02029546
1.5878 | 0.02043102
1.58821 | 0.02067087
1.588472 | 0.02096659
1.588683 | 0.02132606
1.589121 | 0.0216695
1.589403 | 0.02189951
1.589597 | 0.0220651
1.589946 | 0.02213663
1.590265 | 0.02217156
1.590493 | 0.02223781
1.590851 | 0.0223877
1.591232 | 0.02263233
1.591446 | 0.02297931
1.591701 | 0.02332244
1.592131 | 0.02370075
1.592397 | 0.02395814
1.592622 | 0.02409617
1.59295 | 0.02419124
1.593302 | 0.02422995
1.593523 | 0.02431781
1.593812 | 0.02448923
1.594223 | 0.02473304
1.594464 | 0.02510669
1.59475 | 0.02548372
1.595147 | 0.02582101
1.595409 | 0.02611919
1.595634 | 0.02627388
1.595969 | 0.02636478
1.5963 | 0.02644894
1.596508 | 0.02652682
1.596854 | 0.02672991
1.597262 | 0.02701252
1.59749 | 0.02737472
1.597711 | 0.02779308
1.598121 | 0.02815325
1.598436 | 0.02841568
1.598571 | 0.02863153
1.598962 | 0.02872301
1.599304 | 0.02879014
1.599509 | 0.02892668
1.599821 | 0.02911517
1.600207 | 0.0294338
1.600466 | 0.02981953
1.60072 | 0.03023685
1.601108 | 0.03062304
1.601386 | 0.03090936
1.601656 | 0.03111705
1.601967 | 0.03123443
1.602329 | 0.03132216
1.602506 | 0.03145052
1.60285 | 0.03168477
1.603201 | 0.03200878
1.603464 | 0.03240399
1.603737 | 0.03284827
1.604107 | 0.03326391
1.604417 | 0.03353582
1.604592 | 0.03375451
1.604935 | 0.03389113
1.605276 | 0.03397604
1.605547 | 0.03414102
1.605857 | 0.0343954
1.6062 | 0.03472048
1.606455 | 0.03517151
1.606709 | 0.03558942
1.607109 | 0.0360215
1.607356 | 0.03635009
1.60768 | 0.03650409
1.607895 | 0.03669724
1.608226 | 0.03681079
1.608507 | 0.03694091
1.608873 | 0.03726663
1.60918 | 0.0376194
1.609465 | 0.03807323
1.609721 | 0.03856796
1.610052 | 0.03895463
1.610345 | 0.0392914
1.610648 | 0.03951313
1.610944 | 0.03964361
1.611262 | 0.03981356
1.611555 | 0.04000168
1.61186 | 0.04026508
1.612173 | 0.04071987
1.612461 | 0.04115995
1.612758 | 0.04163725
1.613067 | 0.04209675
1.613323 | 0.04239139
1.613653 | 0.04264715
1.613947 | 0.04278494
1.614282 | 0.04294098
1.614542 | 0.04316985
1.614865 | 0.04347584
1.615178 | 0.04386839
1.615468 | 0.04440562
1.615729 | 0.04489642
1.616051 | 0.04532505
1.616371 | 0.04566997
1.616634 | 0.04591757
1.616919 | 0.04610815
1.617242 | 0.04624464
1.617554 | 0.04650704
1.617849 | 0.04683755
1.618173 | 0.04728039
1.618466 | 0.04776751
1.618739 | 0.04831065
1.619081 | 0.04876893
1.619338 | 0.0490791
1.619621 | 0.04933387
1.6199 | 0.04954916
1.620256 | 0.04971471
1.620566 | 0.04997608
1.620827 | 0.05036165
1.621141 | 0.0508022
1.621437 | 0.05134742
1.621741 | 0.05185084
1.621997 | 0.05233096
1.622347 | 0.05271256
1.622624 | 0.05293834
1.62292 | 0.05315717
1.623272 | 0.05335918
1.623566 | 0.05361442
1.623812 | 0.05402004
1.624197 | 0.05449002
1.624454 | 0.05502881
1.62474 | 0.05561863
1.625006 | 0.05604258
1.625337 | 0.05643677
1.6256 | 0.05674626
1.62586 | 0.05691766
1.626225 | 0.05714031
1.626501 | 0.05740319
1.626856 | 0.05783367
1.627162 | 0.05837653
1.627451 | 0.05887984
1.627722 | 0.0594864
1.628062 | 0.06000626
1.628332 | 0.06029096
1.628568 | 0.06064999
1.628921 | 0.06086767
1.629242 | 0.06105335
1.629525 | 0.06141118
1.629846 | 0.06178136
1.630154 | 0.06236015
1.630435 | 0.06297338
1.630721 | 0.06346902
1.631066 | 0.0640421
1.631351 | 0.06442654
1.631596 | 0.06466308
1.631894 | 0.06497638
1.632241 | 0.06514954
1.632513 | 0.06550968
1.632836 | 0.06599614
1.633152 | 0.06644677
1.633455 | 0.06715239
1.633695 | 0.06775452
1.634033 | 0.06821252
1.63434 | 0.06867868
1.634583 | 0.0689262
1.634899 | 0.06917228
1.635247 | 0.0695111
1.635564 | 0.06977567
1.635843 | 0.07030313
1.636157 | 0.07088002
1.636457 | 0.07138799
1.636721 | 0.07213006
1.637014 | 0.07261574
1.637329 | 0.07297487
1.637614 | 0.07336525
1.637894 | 0.07355332
1.638238 | 0.07386173
1.63853 | 0.07422792
1.638822 | 0.07467464
1.639164 | 0.07533494
1.639447 | 0.07594622
1.639751 | 0.0765048
1.640036 | 0.07719061
1.640299 | 0.0775379
1.640622 | 0.07782526
1.640897 | 0.078175
1.641223 | 0.07841794
1.641526 | 0.07883783
1.641859 | 0.07934859
1.642153 | 0.07997127
1.642421 | 0.08065275
1.64271 | 0.08123705
1.64303 | 0.08176558
1.643323 | 0.08228098
1.643606 | 0.08255687
1.643945 | 0.08283994
1.644205 | 0.08313245
1.644512 | 0.08355502
1.644833 | 0.0840894
1.645149 | 0.0847087
1.645462 | 0.08544133
1.645725 | 0.08606689
1.646021 | 0.08661225
1.646347 | 0.0870103
1.646603 | 0.08737277
1.646918 | 0.08769227
1.647231 | 0.08796092
1.647511 | 0.08837932
1.647806 | 0.08900498
1.648197 | 0.08953272
1.648509 | 0.09029963
1.64873 | 0.09105126
1.64902 | 0.09151304
1.649309 | 0.09201655
1.64962 | 0.09232232
1.649902 | 0.09261569
1.65026 | 0.09305119
1.65053 | 0.09340651
1.650838 | 0.09396511
1.651189 | 0.09471412
1.651452 | 0.09521588
1.651723 | 0.09610245
1.65203 | 0.09671646
1.65234 | 0.09703183
1.652572 | 0.09755001
1.652905 | 0.09781152
1.653274 | 0.09803469
1.653541 | 0.09868087
1.65389 | 0.09920035
1.654162 | 0.09989588
1.654506 | 0.1006985
1.654716 | 0.1012399
1.655026 | 0.1019783
1.655585 | 0.1023558
1.656268 | 0.1032508
1.656573 | 0.1036435
1.656862 | 0.1044055
1.657127 | 0.1049525
1.657478 | 0.1057579
1.65776 | 0.106484
1.658053 | 0.1070068
1.658362 | 0.1076544
1.658658 | 0.1079374
1.65899 | 0.1083062
1.659253 | 0.1087254
1.659597 | 0.1091083
1.659862 | 0.1096418
1.660172 | 0.110436
1.660451 | 0.1111913
1.660772 | 0.1119377
1.661059 | 0.1125417
1.66137 | 0.1130641
1.661654 | 0.1135174
1.661977 | 0.1137871
1.662279 | 0.114254
1.662591 | 0.1146595
1.662898 | 0.1153086
1.663207 | 0.1159617
1.66348 | 0.1167863
1.663728 | 0.1176381
1.66408 | 0.1181474
1.664347 | 0.1186883
1.664661 | 0.1192004
1.66493 | 0.1194353
1.665241 | 0.1198677
1.665571 | 0.1204302
1.6659 | 0.1209474
1.666163 | 0.1217986
1.666474 | 0.1224506
1.66675 | 0.1232948
1.667041 | 0.1240987
1.667329 | 0.1243801
1.667629 | 0.1249345
1.667949 | 0.1253374
1.668264 | 0.1255396
1.66859 | 0.1262386
1.668874 | 0.1268533
1.669188 | 0.1275445
1.669493 | 0.1285004
1.669777 | 0.1289914
1.670053 | 0.1298799
1.670346 | 0.1304766
1.670648 | 0.130668
1.67096 | 0.1312605
1.671276 | 0.1315891
1.671571 | 0.1319532
1.671908 | 0.1328756
1.67218 | 0.1334912
1.672482 | 0.1343356
1.672786 | 0.1352507
1.673085 | 0.1355621
1.673322 | 0.1364818
1.673644 | 0.1368676
1.673937 | 0.1371299
1.674263 | 0.1378069
1.67458 | 0.1382028
1.67489 | 0.1388426
1.675163 | 0.1398207
1.67547 | 0.1404732
1.67575 | 0.1414284
1.676005 | 0.142101
1.676342 | 0.1423465
1.676668 | 0.1432003
1.676955 | 0.1434232
1.677235 | 0.1437258
1.677577 | 0.1444887
1.677892 | 0.1450062
1.678163 | 0.1458478
1.678457 | 0.1468016
1.678792 | 0.1475255
1.679034 | 0.1483262
1.679339 | 0.1487455
1.67967 | 0.1490127
1.679943 | 0.1497543
1.680232 | 0.1499957
1.680575 | 0.1505789
1.680882 | 0.1514058
1.6812 | 0.1521136
1.681445 | 0.1530713
1.681774 | 0.1538508
1.682047 | 0.1545757
1.682318 | 0.1551559
1.682663 | 0.1554682
1.682989 | 0.1557678
1.683261 | 0.1565002
1.68361 | 0.157001
1.683916 | 0.1577
1.684168 | 0.158521
1.684428 | 0.1594508
1.684769 | 0.1603488
1.685029 | 0.1609302
1.685326 | 0.1616281
1.685657 | 0.1620899
1.685932 | 0.1624106
1.686242 | 0.1627416
1.686541 | 0.1634548
1.686893 | 0.1643049
1.687162 | 0.1650976
1.687438 | 0.1658691
1.687768 | 0.1666416
1.688023 | 0.167587
1.688328 | 0.1680638
1.688654 | 0.16848
1.688967 | 0.1688732
1.689247 | 0.1693813
1.689577 | 0.1700242
1.689901 | 0.1707366
1.690189 | 0.1717073
1.690504 | 0.1726035
1.690706 | 0.1733725
1.691095 | 0.1740212
1.691377 | 0.1745849
1.691619 | 0.1751529
1.691948 | 0.1755096
1.692239 | 0.1758662
1.692538 | 0.1764489
1.692838 | 0.1775154
1.693212 | 0.1783456
1.693479 | 0.1791796
1.693722 | 0.1800385
1.694105 | 0.1807705
1.694354 | 0.181296
1.694575 | 0.1816654
1.694944 | 0.1822828
1.695276 | 0.1826926
1.695529 | 0.1833172
1.695833 | 0.1840314
1.696193 | 0.1849766
1.696455 | 0.1860534
1.696725 | 0.1868704
1.697102 | 0.1874429
1.697354 | 0.1878834
1.697587 | 0.1885444
1.69796 | 0.1889547
1.698284 | 0.189401
1.698478 | 0.1900431
1.698841 | 0.1909375
1.699225 | 0.1918406
1.699441 | 0.1926417
1.699712 | 0.1936471
1.700137 | 0.1943033
1.700364 | 0.1947913
1.700552 | 0.1951062
1.700945 | 0.1956278
1.701281 | 0.1963307
1.7015 | 0.197032
1.701835 | 0.1978255
1.702212 | 0.1987404
1.702444 | 0.1997962
1.702737 | 0.2007039
1.70314 | 0.2013912
1.703365 | 0.2018311
1.703591 | 0.2024668
1.703932 | 0.2025178
1.704277 | 0.2032245
1.704486 | 0.2041665
1.704818 | 0.2046166
1.705228 | 0.2057383
1.705438 | 0.2067285
1.705734 | 0.207308
1.706117 | 0.2083933
1.706347 | 0.2088719
1.706554 | 0.2090624
1.706964 | 0.209863
1.707276 | 0.2099063
1.707473 | 0.2109494
1.707823 | 0.2120266
1.708205 | 0.212482
1.708475 | 0.2138656
1.708726 | 0.2147132
1.709107 | 0.2147645
1.70934 | 0.2160958
1.709589 | 0.2162533
1.709942 | 0.2165893
1.710253 | 0.21746
1.710449 | 0.2176152
1.710825 | 0.2189824
1.711219 | 0.2198796
1.711436 | 0.220441
1.711714 | 0.2217874
1.712106 | 0.2222445
1.712355 | 0.2223763
1.712566 | 0.2234709
1.712947 | 0.2235971
1.713278 | 0.2242646
1.713461 | 0.2250433
1.713825 | 0.2254429
1.714179 | 0.2271194
1.714435 | 0.2277623
1.714717 | 0.2285278
1.715102 | 0.2296321
1.715353 | 0.2297341
1.715547 | 0.2303656
1.715951 | 0.2309762
1.716257 | 0.2311604
1.716473 | 0.2323228
1.716835 | 0.2329589
1.717221 | 0.2334741
1.717428 | 0.2352361
1.717704 | 0.2357043
1.718122 | 0.2365432
1.718355 | 0.2372094
1.718584 | 0.2371575
1.718937 | 0.238231
1.719268 | 0.238476
1.719469 | 0.2391065
1.719824 | 0.24038
1.720206 | 0.2409947
1.720442 | 0.2419013
1.720673 | 0.2432366
1.721101 | 0.2437332
1.721346 | 0.2443351
1.721572 | 0.2446609
1.721923 | 0.2448521
1.722267 | 0.2460492
1.722461 | 0.2463318
1.722813 | 0.247495
1.7232 | 0.2487869
1.723431 | 0.2494728
1.723709 | 0.2506646
1.72411 | 0.2511872
1.724343 | 0.2517792
1.724552 | 0.2524863
1.724926 | 0.2525221
1.725233 | 0.2528423
1.725465 | 0.2540703
1.725806 | 0.254776
1.726184 | 0.2559186
1.72641 | 0.2567398
1.726707 | 0.2575093
1.727102 | 0.2587946
1.727368 | 0.2588639
1.727584 | 0.2593211
1.727938 | 0.2599295
1.728266 | 0.2602452
1.728444 | 0.261112
1.72886 | 0.2621373
1.729209 | 0.2632231
1.729438 | 0.2643189
1.729709 | 0.2648245
1.730132 | 0.2654787
1.730357 | 0.2663584
1.730592 | 0.2666386
1.730953 | 0.2670943
1.731283 | 0.267593
1.731498 | 0.2683503
1.73182 | 0.2694808
1.732181 | 0.2702945
1.732444 | 0.271526
1.732745 | 0.272429
1.733106 | 0.2729837
1.733358 | 0.2733411
1.733601 | 0.2739441
1.733948 | 0.2746515
1.734239 | 0.275138
1.734473 | 0.2756365
1.734833 | 0.2766033
1.735192 | 0.277784
1.735445 | 0.2787093
1.735737 | 0.2796304
1.736084 | 0.2802251
1.73638 | 0.2808931
1.736606 | 0.2809999
1.736933 | 0.2816181
1.737285 | 0.282567
1.737502 | 0.2828438
1.737822 | 0.2839346
1.73813 | 0.2848462
1.738439 | 0.2860451
1.738722 | 0.2871337
1.73904 | 0.2873314
1.739349 | 0.2879885
1.739621 | 0.2888033
1.739931 | 0.288852
1.74026 | 0.2895319
1.740513 | 0.2904967
1.740797 | 0.2914277
1.741161 | 0.2927339
1.741454 | 0.2933621
1.741697 | 0.2943525
1.742059 | 0.2954985
1.742331 | 0.295506
1.742637 | 0.2960374
1.742941 | 0.2964091
1.743248 | 0.2970148
1.743529 | 0.2981382
1.743829 | 0.2986957
1.744136 | 0.2997773
1.744406 | 0.3011752
1.744714 | 0.301469
1.745034 | 0.302626
1.745353 | 0.3033889
1.745631 | 0.303101
1.745936 | 0.304201
1.746236 | 0.3042256
1.746523 | 0.305148
1.746855 | 0.3066329
1.747144 | 0.3069498
1.747473 | 0.3082794
1.74774 | 0.3095616
1.747999 | 0.3092763
1.748346 | 0.3107168
1.74866 | 0.3111119
1.748916 | 0.3110034
1.749237 | 0.3122995
1.749558 | 0.3121662
1.749859 | 0.3136826
1.750103 | 0.3151578
1.750449 | 0.3150857
1.750756 | 0.3168706
1.751 | 0.317537
1.751335 | 0.3170944
1.751686 | 0.3187792
1.751893 | 0.3188094
1.75224 | 0.3191794
1.752614 | 0.3204872
1.752817 | 0.3204963
1.753094 | 0.3225075
1.753457 | 0.3234365
1.753729 | 0.3235237
1.753966 | 0.3252402
1.75432 | 0.3251892
1.754687 | 0.3251646
1.754885 | 0.3266266
1.755257 | 0.3263355
1.755656 | 0.3276032
1.755818 | 0.3286894
1.75607 | 0.3285726
1.756515 | 0.331002
1.75672 | 0.3314411
1.756913 | 0.3321544
1.757324 | 0.3333375
1.757686 | 0.3329545
1.757862 | 0.3341408
1.758204 | 0.3347373
1.758659 | 0.3347091
1.758836 | 0.3365833
1.759035 | 0.3372098
1.759489 | 0.3376528
1.759767 | 0.3396323
1.759906 | 0.3394491
1.760322 | 0.3403478
1.760712 | 0.3408142
1.760881 | 0.3401027
1.761194 | 0.3421788
1.761624 | 0.3424476
1.761821 | 0.3431687
1.762065 | 0.3448772
1.762474 | 0.34502
1.76274 | 0.3466742
1.762919 | 0.347339
1.763332 | 0.3470785
1.763697 | 0.3483889
1.76389 | 0.3481306
1.764219 | 0.3488849
1.764642 | 0.3502218
1.764828 | 0.3501419
1.765077 | 0.3521747
1.76548 | 0.3529432
1.765764 | 0.3526471
1.765945 | 0.3548778
1.766323 | 0.3547787
1.766693 | 0.355012
1.766851 | 0.3561153
1.767233 | 0.3555872
1.767607 | 0.3574321
1.767819 | 0.3581944
1.768039 | 0.358487
1.768484 | 0.3604639
1.768761 | 0.3606602
1.768914 | 0.3615439
1.769337 | 0.362637
1.769701 | 0.3619964
1.769879 | 0.363426
1.7702 | 0.3637482
1.770632 | 0.3633827
1.770823 | 0.3660086
1.771109 | 0.3664017
1.771483 | 0.3676898
1.771701 | 0.3692215
1.771914 | 0.3684792
1.772367 | 0.3704045
1.772627 | 0.3704119
1.772909 | 0.3700978
1.773296 | 0.3718681
1.773488 | 0.3720274
1.773783 | 0.3727584
1.774156 | 0.3747709
1.774434 | 0.3748814
1.77472 | 0.3761335
1.775043 | 0.3768241
1.775377 | 0.3763602
1.775593 | 0.3782644
1.775912 | 0.3780279
1.776263 | 0.3785586
1.776519 | 0.3800415
1.776788 | 0.3803527
1.777134 | 0.3816805
1.77743 | 0.3829438
1.777748 | 0.383145
1.778024 | 0.3844888
1.778331 | 0.3844476
1.778616 | 0.3839933
1.778912 | 0.3859854
1.779276 | 0.3858461
1.779502 | 0.3868339
1.779802 | 0.3880077
1.780132 | 0.3882828
1.780425 | 0.3904128
1.780686 | 0.3904915
1.781047 | 0.3909231
1.781373 | 0.3921245
1.781632 | 0.3916139
1.78195 | 0.3927283
1.782266 | 0.3932451
1.782528 | 0.3937389
1.782809 | 0.3958041
1.783166 | 0.3961172
1.783426 | 0.3970681
1.783691 | 0.3984571
1.784066 | 0.3980052
1.784382 | 0.3995951
1.784596 | 0.3996949
1.784902 | 0.3990578
1.785265 | 0.4014322
1.785508 | 0.4012288
1.785769 | 0.402468
1.78615 | 0.403915
1.786452 | 0.4035571
1.786749 | 0.4062347
1.787057 | 0.4064208
1.787332 | 0.4061342
1.787635 | 0.4074629
1.787927 | 0.4067396
1.788282 | 0.4084973
1.788524 | 0.4094693
1.788824 | 0.4092176
1.789167 | 0.4114327
1.789407 | 0.4117824
1.789734 | 0.4124419
1.79005 | 0.4139178
1.790378 | 0.4129556
1.790646 | 0.4143482
1.790928 | 0.4149061
1.791233 | 0.4141185
1.791527 | 0.4165236
1.791818 | 0.4168098
1.792149 | 0.4176276
1.792431 | 0.4193415
1.792729 | 0.418253
1.793053 | 0.4203311
1.793337 | 0.4208127
1.793583 | 0.4200066
1.793913 | 0.4220471
1.794217 | 0.422498
1.794473 | 0.4231493
1.794806 | 0.4249478
1.795112 | 0.4247588
1.795453 | 0.4265238
1.795731 | 0.4274083
1.79602 | 0.4264087
1.796337 | 0.4286071
1.796605 | 0.4284155
1.796929 | 0.4282172
1.797213 | 0.4300458
1.797503 | 0.4297133
1.797801 | 0.4313361
1.798114 | 0.4327064
1.798442 | 0.4324468
1.798757 | 0.4344633
1.799017 | 0.4344922
1.799288 | 0.4340541
1.799543 | 0.4345161