## Sheet1
Ewe/V | <I>/mA
1.200853 | -0.003877191
1.200933 | -0.002201051
1.201235 | -0.001834546
1.201524 | -0.001871397
1.201808 | -0.001884701
1.20215 | -0.001683575
1.202411 | -0.001489295
1.203352 | -0.0008062224
1.204269 | -0.001906575
1.204487 | -0.00169922
1.204774 | -0.001684822
1.205142 | -0.001508677
1.205459 | -0.00123378
1.205708 | -0.0009527422
1.207227 | -0.002227682
1.207539 | -0.001703048
1.20775 | -0.001565148
1.208127 | -0.001419747
1.208481 | -0.001093632
1.208743 | -0.0008050203
1.208972 | -0.0005157472
1.209388 | -0.0002600047
1.20969 | -0.0002443291
1.20991 | -0.0003539974
1.210253 | -0.0005604572
1.21051 | -0.0008122005
1.210802 | -0.0008988218
1.211783 | -0.0008463248
1.212654 | -0.0009113738
1.212893 | -0.0007591059
1.213155 | -0.0007373129
1.213548 | -0.0008979157
1.213832 | -0.0009712816
1.214096 | -0.0008887894
1.215672 | -0.001131774848
1.215927 | -0.0008471113
1.21618 | -0.0007983562
1.216533 | -0.0008229249
1.216819 | -0.0009565541
1.217092 | -0.0008515272
1.218047 | -0.001957326
1.218946 | -0.001056951
1.21911 | -0.0008569258
1.219524 | -0.0008354769
1.219778 | -0.0008750943
1.22009 | -0.0008524104
1.220425 | -0.0005720572
1.221389 | -1.649345e-05
1.222178 | -0.001018263
1.222517 | -0.0009276344
1.222808 | -0.0008611391
1.223076 | -0.0008030933
1.22339 | -0.0005914415
1.223825 | -0.0002715741
1.225119 | -0.001432223
1.225441 | -0.001061753
1.225974 | -0.0009453173
1.226169 | -0.0007786278
1.226354 | -0.0005949781
1.226805 | -0.0002818627
1.227111 | 3.520598e-05
1.227215 | 0.0002419831
1.227641 | 0.0003350199
1.228001 | 0.0001813068
1.228133 | -8.934346963e-06
1.228516 | -0.000217409
1.228955 | -0.0004347958
1.229663 | -0.0004364744
1.23067 | -0.0004596284
1.231025 | -0.0001936355
1.231172 | -0.0002942847
1.231451 | -0.0003926322
1.231966 | -0.0005240056
1.232152 | -0.0005169554
1.233633 | -0.0007604742
1.234023 | -0.000373699
1.234173 | -0.0003450776094
1.234486 | -0.0004812569
1.234933 | -0.0005146231
1.235103 | -0.0005261543
1.235976 | -0.001693741
1.237002 | -0.0007046006
1.237167 | -0.00042882
1.237555 | -0.000518393
1.237811 | -0.0005753911
1.238058 | -0.0004965655862
1.238361 | -0.0003711681
1.23935 | 0.0003244457
1.24015 | -0.0006763194
1.24051 | -0.0005773449
1.240829 | -0.0006523356
1.241119 | -0.0005215013
1.241358 | -0.0003641178
1.241766 | -0.0001217455
1.243208 | -0.001193898
1.243578 | -0.0007345373
1.243744 | -0.000691173
1.244102 | -0.0006078053
1.244442 | -0.0003537183
1.244736 | -0.0001283599
1.245018 | 0.0001967149
1.24538 | 0.00043513
1.245646 | 0.0004806429
1.245904 | 0.0004528931
1.246229 | 0.000245512
1.246548 | -2.592137952e-05
1.246776 | -0.0001749012
1.247809 | -0.0004179396
1.248627 | -0.0002563229
1.248842 | -3.003912e-05
1.249254 | -7.221483095e-06
1.249582 | -0.0002114293
1.249768 | -0.0003300825
1.250088 | -0.0003278038
1.2517 | -0.0004872303
1.251828 | -0.0002260076
1.25224 | -0.000117276
1.252528 | -0.0002370342
1.252715 | -0.000398088
1.253073 | -0.0003367848
1.254116 | -0.001732724
1.254886 | -0.000500626
1.255183 | -0.0002821648
1.255605 | -0.0002993162
1.255724 | -0.0004132628
1.256055 | -0.0003972546
1.256402 | -0.0002211253
1.257334 | 0.000443941
1.25819 | -0.0005094234
1.25861 | -0.000435962
1.258736 | -0.0004321769
1.259105 | -0.0004535493
1.259513 | -0.0002524001
1.259765 | -1.776625e-05
1.261216 | -0.0009111547
1.261529 | -0.0006194894
1.261806 | -0.0005311935
1.262061 | -0.0004472675
1.262446 | -0.0003230323
1.262784 | -3.622143e-05
1.263072 | 0.000237158
1.263356 | 0.0004962421
1.263646 | 0.0006359159
1.263872 | 0.0005248367
1.264173 | 0.0003909132
1.264556 | 0.0001403055
1.264827 | -9.848819e-05
1.265759 | -0.0004317978
1.266633 | -0.0001432938
1.266881 | 0.0001247636
1.267263 | 7.756464e-05
1.267489 | -3.785019e-05
1.267831 | -0.0002218555
1.268147 | -0.0002643519
1.268478 | -0.000129526
1.268753 | 3.909048e-05
1.26902 | 0.0003484551
1.269377 | 0.0005897722
1.269665 | 0.0006593759
1.269908 | 0.0006555334
1.270772 | -8.288452e-05
1.271721 | -0.0009038916
1.272034 | -0.0002331114
1.272361 | 0.000262824
1.272631 | 0.0004166977
1.272904 | 0.0004547093
1.273216 | 0.0003676406
1.274153 | -0.001884745
1.275009 | -0.0004847935
1.275324 | 8.471044e-05
1.27566 | 0.0003891315
1.275938 | 0.0003810146
1.276206 | 0.0003107992
1.276579 | 0.0001004549
1.278049 | -0.0008727964
1.278341 | -0.0001458477
1.278641 | 0.0002668347
1.278907 | 0.0003354826
1.279221 | 0.0002408819
1.279523 | 9.563752e-05
1.28036 | -0.00146768
1.281313 | -0.0004476231
1.281658 | 7.079739e-05
1.281916 | 0.0003130587
1.282237 | 0.0001837423
1.282575 | 2.383541e-05
1.282742 | -0.0001184804
1.283786 | -0.000675463
1.284627 | -0.0001655417
1.284936 | 0.0001600988
1.285209 | 0.0001776976
1.285534 | -2.182276e-05
1.285762 | -0.0001541253
1.286097 | -0.0002356042
1.286436 | -0.0001986747
1.286661 | 7.763727e-05
1.287043 | 0.0003026975
1.287382 | 0.0005750027
1.287638 | 0.0007151314
1.287892 | 0.0006479823
1.288796 | 0.000158244
1.289733 | -0.000919854
1.290024 | -0.000216025
1.290375 | 0.0001981945
1.290624 | 0.0004817746
1.29089 | 0.0005028144
1.291186 | 0.000371896
1.292064 | -0.001919083
1.293019 | -0.0004890909
1.293333 | 7.687262e-05
1.29367 | 0.0003618368
1.293939 | 0.0005188685
1.294212 | 0.0003169241
1.294512 | 0.0001783858
1.295952 | -0.0009128993
1.296376 | -9.811731e-05
1.296634 | 0.0002458369
1.296905 | 0.0004086228
1.297218 | 0.0003274536
1.297498 | 0.0001085795
1.298267 | -0.001200551
1.299373 | -0.0004549486
1.299618 | 0.0001308886
1.299943 | 0.0002843876
1.300163 | 0.0003002391
1.300504 | 0.0001003975
1.30077 | -7.81978e-05
1.301802 | -0.0008723801
1.302731 | -0.0001253203
1.302861 | 0.0001763059
1.303156 | 0.0002068773
1.303553 | 9.882615e-05
1.30378 | -0.0001151426
1.304018 | -0.0001879235
1.304429 | -0.0001475912
1.304684 | 1.102345e-05
1.304984 | 0.0003072664
1.305311 | 0.0005164407
1.305644 | 0.0007018339
1.305899 | 0.000756714
1.306729 | 0.000274776
1.307717 | -0.0009474431
1.307994 | -0.000259718
1.308323 | 0.0002169135
1.308676 | 0.000440563
1.308881 | 0.0005616287
1.309197 | 0.0004597254
1.310051 | -0.001836238
1.311005 | -0.0005596429
1.311306 | 5.451762102e-05
1.31164 | 0.0003816645
1.311868 | 0.0004758561
1.31221 | 0.0004535164
1.312511 | 0.0002025492
1.314058 | -0.0009916428
1.3143 | -0.0001808465
1.314643 | 0.0002963317
1.314953 | 0.000415891
1.315182 | 0.0003658742
1.315492 | 0.0002289111
1.316361 | -0.00101014
1.317338 | -0.0005290906
1.31767 | 0.0001087401
1.31799 | 0.0003594548
1.318206 | 0.000301432
1.318507 | 0.0001969557
1.31878 | 1.583621827e-06
1.319801 | -0.001015884
1.320631 | -0.0001839663
1.320924 | 0.0002477753
1.321242 | 0.0002549212
1.32148 | 0.000117897
1.321833 | -3.367596627e-06
1.322165 | -0.0001911083
1.323537 | -0.0003944062
1.323942 | 9.60498731e-06
1.324258 | 0.000199288
1.32448 | 7.078207e-05
1.324786 | -5.429050605e-05
1.325244 | -0.0001759565
1.325976 | -0.001739423
1.326897 | -0.0003049365
1.327298 | 1.557318e-05
1.327407 | 4.726477e-05
1.327771 | -0.0001407742
1.328176 | -0.0002017754
1.328392 | -0.0002117046
1.329246 | 0.0003827657
1.330353 | -0.0002514328
1.330508 | -7.785753e-05
1.330762 | -0.0001849183
1.331231 | -0.0002856784
1.331464 | -0.0001958607
1.33161 | -6.976733e-05
1.333264 | -0.0006274916
1.333434 | -0.0002902435
1.333773 | -0.0002459655
1.334155 | -0.0003508088
1.334382 | -0.0002709509
1.334663 | -8.940919e-05
1.335661 | -0.001015612
1.336407 | -0.0006045409
1.336758 | -0.0004431422
1.337202 | -0.000380696
1.337384 | -0.0003409982
1.3376 | -9.650009e-05
1.338131 | 0.0001591239
1.33896 | 0.00027336
1.3398 | -0.0007320559
1.34026 | -0.0005138738
1.3404 | -0.0004031425
1.34057 | -0.0001794281
1.341067 | 0.0001493629
1.341353 | 0.0003921366
1.342729 | -0.001226944
1.343243 | -0.0007380241
1.343404 | -0.0004712743
1.34359 | -0.0002492574
1.344044 | 9.061367e-05
1.344339 | 0.0004172406
1.345233 | 0.0003568102
1.346155 | -0.001086459
1.346436 | -0.0006444978
1.346655 | -0.0003055864
1.347004 | -3.330809071e-05
1.347373 | 0.0003590534
1.347629 | 0.0005932629
1.348454 | -0.0011132
1.349398 | -0.0009300507
1.349712 | -0.0004240294
1.350059 | -8.782494e-05
1.350331 | 0.0002809275
1.350649 | 0.0005864306
1.350965 | 0.0006297794
1.35233 | -0.001676441
1.352768 | -0.0006529435
1.352974 | -0.0001545535
1.353294 | 0.0001966843
1.353688 | 0.0005279336
1.353936 | 0.0006347574
1.354735 | 0.0004796434
1.355758 | -0.001010356
1.356005 | -0.0003378324
1.356275 | 0.0001305598
1.356703 | 0.0004354435
1.356962 | 0.0006217276
1.357139 | 0.0005529497
1.358067 | -0.001809717
1.359009 | -0.0006395848
1.359365 | 2.619439e-05
1.359669 | 0.0003750731
1.359987 | 0.00053628
1.360244 | 0.0005597132
1.360505 | 0.0003516629
1.362034 | -0.001199622
1.36237 | -0.0002245013
1.36268 | 0.0003018143684
1.36303 | 0.0004740018
1.363284 | 0.0005155269
1.363474 | 0.000363194
1.364366 | -0.0007972213
1.365253 | -0.0005515985
1.365617 | 0.0001463502
1.365929 | 0.0004252505
1.366053 | 0.0004453115
1.366479 | 0.0003713454
1.366837 | 0.0001189942
1.367725 | -0.001322352
1.368612 | -0.000145431
1.368909 | 0.0003309901
1.369211 | 0.000380227
1.369538 | 0.0003179832
1.369839 | 0.000130124
1.3701 | -8.127557e-05
1.371612 | -0.0004273824
1.371892 | 0.0001168532
1.372211 | 0.0003317395
1.372517 | 0.000228219
1.372773 | 0.0001011163
1.373049 | -7.009612e-05
1.373999 | -0.001910452
1.374929 | -0.0002530501
1.375215 | 0.0001653253
1.375499 | 0.0001812954
1.375803 | 1.80469e-05
1.376162 | -8.212054e-05
1.376404 | -0.0001683977
1.376791 | -5.680243e-05
1.376981 | 0.0001702727
1.377307 | 0.0003968967
1.377602 | 0.0006935946
1.377932 | 0.0007977957
1.378214 | 0.0007532042
1.378533 | 0.0006278143
1.379459 | -0.0009620084
1.380329 | -0.0001943581
1.38062 | 0.0002611991
1.380973 | 0.0005817317
1.381183 | 0.0005735268
1.381455 | 0.000481052
1.381848 | 0.0002753068
1.383362 | -0.0005242847
1.383643 | 9.31753e-05
1.383919 | 0.0004529964
1.384155 | 0.0005305029
1.384507 | 0.0003870554
1.384852 | 0.0002429045
1.385665 | -0.001215478
1.386619 | -0.0001164693
1.386933 | 0.0002922828
1.38724 | 0.000489708
1.387478 | 0.0003617717
1.387828 | 0.0001792767
1.388075 | 3.893755e-05
1.389088 | 0.0002240188128
1.389939 | 0.0001295466
1.390215 | 0.0003494875
1.390527 | 0.0003537963
1.390781 | 0.0001561799
1.391037 | 1.373357696e-06
1.391344 | -0.0001045527
1.392929 | -0.0001650829
1.393184 | 0.0002074508
1.393512 | 0.0002756475
1.393803 | 0.0001300322
1.394109 | -6.425412e-05
1.394389 | -9.668739e-05
1.395319 | -0.001030988
1.396163 | -1.160683e-05
1.396554 | 0.0001263082
1.396837 | 9.29918e-05
1.397091 | -8.299989021e-05
1.397349 | -0.0001494226
1.397723 | -5.629392e-05
1.398686 | 0.0008772777
1.399507 | -4.714468e-05
1.399817 | -3.622529e-05
1.400134 | -9.436666e-05
1.400372 | -0.0002055987
1.400705 | -9.774262e-05
1.401011 | 7.874576e-05
1.402484 | -0.000345047
1.402817 | -0.0001860883
1.403093 | -0.000174018
1.403289 | -0.0002077857
1.403727 | -0.0001678969
1.404022 | 9.757213e-05
1.40497 | 0.0001559608
1.405817 | -0.0004243008
1.40607 | -0.0003210365
1.406392 | -0.0002539141
1.406689 | -0.0002021654
1.407024 | 1.781365442e-05
1.407342 | 0.0003422345
1.408239 | 7.706514e-05
1.409085 | -0.000490563
1.409418 | -0.0003880021
1.409724 | -0.0002196036
1.410052 | -4.570714e-05
1.410313 | 0.0002922828
1.410561 | 0.0005739226
1.412109 | -0.0008341846
1.41231 | -0.0005635273
1.412714 | -0.0003158253
1.41304 | -6.985143e-05
1.413294 | 0.0002084525
1.4136 | 0.0005550525
1.414576 | 0.0009188908
1.415339 | -0.0008225809
1.415685 | -0.0004849617
1.415968 | -0.0001037911
1.416326 | 0.000176715
1.416592 | 0.0004774313
1.416968 | 0.0007389317
1.417795 | -0.0009918507
1.418625 | -0.0007203068
1.418968 | -0.0002323926
1.419358 | 0.0001570861
1.419594 | 0.0004215266
1.419891 | 0.0006910674
1.420211 | 0.0007676334
1.421742 | -0.0009486551
1.421982 | -0.0004192617
1.422373 | 7.002505e-05
1.422602 | 0.0004003874
1.422904 | 0.0006277875
1.423237 | 0.0007732231
1.424081 | 0.0002681639
1.42487 | -0.0006755968
1.425325 | -0.0001160946
1.425622 | 0.0003605712
1.425832 | 0.0005990437
1.426249 | 0.0007149976
1.426606 | 0.0006265028
1.427303 | -0.001105346
1.428378 | -0.000339702
1.428628 | 0.0002372842
1.428807 | 0.0005738059
1.429246 | 0.0006461166
1.429639 | 0.0006359159
1.42974 | 0.0004203309
1.431391 | -0.0005688341
1.431578 | 1.595935e-05
1.431794 | 0.0004991096
1.432202 | 0.0006231498
1.432591 | 0.0005695735
1.432699 | 0.0004546595
1.433778 | -0.0009297282
1.434633 | -0.0001898275
1.434709 | 0.0003453621
1.435266 | 0.000596895
1.435651 | 0.000521824
1.435797 | 0.0004118229
1.436076 | 0.000195717
1.43708 | 1.798455e-05
1.437873 | 0.000134754
1.438239 | 0.0005031279
1.438594 | 0.0005152975
1.438797 | 0.0003613971
1.439125 | 0.000197254
1.439416 | 9.96955052e-06
1.440906 | -1.158009e-05
1.441275 | 0.000399638
1.441558 | 0.0004672651
1.441721 | 0.0003592942
1.44213 | 0.0001561646
1.442408 | 9.854324e-05
1.443268 | -0.001052155
1.44425 | 0.0001037124
1.444505 | 0.0003187058
1.444863 | 0.0003309481
1.445075 | 0.000119908
1.445376 | -8.035856547e-06
1.445695 | 5.877242411e-06
1.446672 | 0.001005168
1.447473 | 0.0001397435
1.447796 | 0.0002312739
1.448126 | 0.0001240104
1.448354 | -3.568234e-05
1.448698 | 8.626225336e-06
1.449055 | 9.631539e-05
1.450413 | -5.218003e-05
1.450815 | 6.180869e-05
1.451184 | 7.614618e-05
1.451345 | -6.588284e-05
1.451662 | -6.802769e-05
1.452148 | 0.0001371474
1.452994 | 8.00154e-05
1.453809 | -8.742347e-05
1.454157 | -6.224687e-05
1.454341 | -6.483906e-05
1.454693 | -7.733369e-05
1.455048 | 8.347549975e-05
1.455333 | 0.0003333797
1.456119 | 0.0006254482
1.457104 | -0.0002142051
1.457346 | -0.0001649376
1.457712 | -8.134816e-05
1.457988 | 3.648298e-05
1.458332 | 0.000326253
1.458603 | 0.0005864644
1.460102 | -0.0003920014
1.460375 | -0.0002981386
1.460623 | -0.0001171499
1.461045 | 2.013059e-05
1.461335 | 0.0002792223
1.461538 | 0.0006162946
1.462591 | 0.001095988
1.463416 | -0.0004419264
1.463707 | -0.0002440538
1.46406 | 2.136173e-05
1.464332 | 0.0002393373
1.464592 | 0.0005981758
1.464898 | 0.0008488026
1.465778 | -0.0005211844
1.466702 | -0.0003720091
1.467064 | -7.740635e-05
1.46733 | 0.0002284332
1.467575 | 0.0005451004
1.467914 | 0.0009041989
1.468251 | 0.0009796757
1.469645 | -0.0005763967
1.470003 | -0.0001910453
1.470352 | 0.0002059997
1.470543 | 0.0005466214
1.470909 | 0.000816212
1.47127 | 0.00101844
1.47208 | 0.0008128392
1.473086 | -0.0003182952
1.473316 | 0.0001449585
1.473565 | 0.0005590249
1.473933 | 0.0008229837
1.474232 | 0.001001139
1.474499 | 0.0009436977
1.475429 | -0.0008384238
1.476343 | 2.262722e-05
1.476638 | 0.0005340472
1.476981 | 0.0008429988
1.477257 | 0.0009848366
1.477497 | 0.0009930684
1.477835 | 0.0007948134
1.479353 | -0.0001898947
1.479587 | 0.0004179823
1.479956 | 0.0008449411
1.480247 | 0.0009861404
1.480532 | 0.0009993309
1.480796 | 0.0008881906
1.4817 | -0.0003844502
1.482608 | 0.00027317
1.482944 | 0.0007803651
1.483253 | 0.001029046
1.483366 | 0.001015569
1.483846 | 0.0009250819
1.4841 | 0.0006921685
1.485021 | 0.0002425447
1.485914 | 0.00056874
1.486234 | 0.001003961
1.486491 | 0.001054345
1.486796 | 0.0009302395
1.487076 | 0.0007825444
1.48739 | 0.0005543069
1.488892 | 0.0004985679
1.489228 | 0.0008112729
1.489443 | 0.001103784
1.489793 | 0.0009731679
1.490101 | 0.0008131309688
1.490372 | 0.0006606987
1.491294 | -0.0004818217
1.492195 | 0.0007748863
1.492513 | 0.001078635
1.492753 | 0.0009747201
1.49315 | 0.0008394967
1.493367 | 0.0007286699
1.493681 | 0.0006380723
1.494601 | 0.00161769
1.495467 | 0.000969486
1.495794 | 0.001092666
1.49613 | 0.0008773171
1.496429 | 0.0007625522
1.496656 | 0.0007493846
1.497012 | 0.0007977536
1.49847 | 0.0009065121
1.498811 | 0.001034375
1.499133 | 0.001029562
1.499403 | 0.0007973254
1.499663 | 0.0008394966
1.500085 | 0.0009112185
1.50098 | 0.0007891472
1.501859 | 0.001009386
1.502128 | 0.00101956
1.5024 | 0.0009561885
1.502663 | 0.0008497394
1.503069 | 0.001038551
1.503308 | 0.001237849
1.504206 | 0.001888221
1.505129 | 0.001025058
1.505335 | 0.001058761
1.505741 | 0.001030128
1.506079 | 0.001114398
1.506337 | 0.001389001
1.506646 | 0.001658958
1.508106 | 0.0009938168
1.508379 | 0.001061666
1.508666 | 0.00118992
1.509062 | 0.001251495
1.509329 | 0.001520665
1.50967 | 0.001828332
1.510585 | 0.002440827
1.51139 | 0.001067298
1.511725 | 0.001277616
1.512015 | 0.001429796
1.512321 | 0.001664177
1.512648 | 0.00200094
1.513011 | 0.002244337
1.513721 | 0.001315467
1.514696 | 0.001302808
1.514972 | 0.001612348
1.515325 | 0.00185417
1.515619 | 0.002197088
1.515967 | 0.002508433
1.516216 | 0.002647579
1.517697 | 0.001376073
1.518065 | 0.001715295
1.518321 | 0.002073235
1.51855 | 0.002375393
1.51897 | 0.002717083
1.519266 | 0.002909554
1.520079 | 0.003084537
1.521003 | 0.001810071
1.521307 | 0.002277871
1.52162 | 0.002672488
1.521969 | 0.00292092
1.522242 | 0.003193581
1.522475 | 0.003194228
1.523297 | 0.001489845
1.524343 | 0.002447715
1.524601 | 0.002932482
1.524949 | 0.003245426
1.525292 | 0.003462163
1.525445 | 0.003549132
1.525819 | 0.003404247
1.527286 | 0.002623622
1.527593 | 0.003153937
1.527924 | 0.003590477
1.528265 | 0.003783433
1.528482 | 0.00391226
1.528808 | 0.003801555
1.529651 | 0.002994613
1.530572 | 0.00338305
1.530894 | 0.003920919
1.531283 | 0.00420653
1.531538 | 0.00426487
1.531789 | 0.004234769
1.532155 | 0.004015814
1.532975 | 0.003490894
1.533912 | 0.004209672
1.534303 | 0.004622443
1.534532 | 0.004703291
1.534802 | 0.004638363
1.535141 | 0.004531157
1.535408 | 0.004308919
1.536925 | 0.004540537
1.537284 | 0.004989295
1.537525 | 0.005238619
1.537793 | 0.005156925
1.538122 | 0.005075687
1.53838 | 0.004889166
1.539233 | 0.003931802
1.540262 | 0.005455282
1.540542 | 0.005735861
1.540789 | 0.005708682
1.54113 | 0.005587829
1.541443 | 0.005495707
1.541725 | 0.005368157
1.541965 | 0.005459336
1.542332 | 0.005722258
1.542624 | 0.00598468
1.542915 | 0.006346925
1.543266 | 0.006560461
1.543525 | 0.006609802
1.543785 | 0.006574084
1.544095 | 0.006373578
1.544391 | 0.006240549
1.544638 | 0.006185993
1.544974 | 0.006203416
1.545369 | 0.006481158
1.545603 | 0.006769028
1.545888 | 0.007058921
1.546277 | 0.007353615
1.546557 | 0.007392738
1.546793 | 0.007338218
1.547072 | 0.007211793
1.547423 | 0.007019743
1.547688 | 0.006968943
1.547949 | 0.007027458
1.548334 | 0.007240158
1.548595 | 0.007602838
1.548923 | 0.007899261
1.549231 | 0.008156574
1.549516 | 0.008280978
1.549799 | 0.008174059
1.550057 | 0.008082777
1.550376 | 0.007918374
1.550677 | 0.007820546
1.550951 | 0.007968562
1.551339 | 0.008154147
1.551661 | 0.008546654
1.551913 | 0.008855437
1.552256 | 0.009043656
1.552564 | 0.009182546
1.55281 | 0.009103429
1.553099 | 0.00896092
1.553377 | 0.008894244
1.553676 | 0.008785398
1.553988 | 0.00891047
1.554283 | 0.009203166
1.554618 | 0.00946857
1.554921 | 0.009864566
1.555264 | 0.01010532
1.555589 | 0.01019531
1.555839 | 0.01020878
1.556082 | 0.01002692
1.556389 | 0.009945827
1.556754 | 0.0098886
1.556946 | 0.009946455
1.557302 | 0.01026466
1.557649 | 0.01060668
1.557939 | 0.01089825
1.558224 | 0.0112694
1.558535 | 0.01126181
1.558847 | 0.01128222
1.559084 | 0.01116419
1.559372 | 0.01100903
1.559756 | 0.01101513
1.559993 | 0.01110898
1.560239 | 0.01137012
1.56065 | 0.01178758
1.560997 | 0.01205265
1.561142 | 0.01238061
1.561574 | 0.01256525
1.561853 | 0.01247829
1.562031 | 0.01248903
1.562326 | 0.0122796
1.562835 | 0.01222831
1.562945 | 0.01240564
1.563216 | 0.01265513
1.563723 | 0.01301425
1.563936 | 0.0134199
1.564075 | 0.01366313
1.564474 | 0.01391639
1.564922 | 0.01389412
1.565004 | 0.01378897
1.565305 | 0.01372161
1.565783 | 0.01365653
1.565974 | 0.01381695
1.56624 | 0.01412041
1.566684 | 0.01451442
1.566924 | 0.01492784
1.567066 | 0.01518196
1.5675 | 0.01532892
1.567952 | 0.0153703
1.568001 | 0.0152542
1.56826 | 0.01522167
1.568825 | 0.0152451
1.568959 | 0.01532468
1.569219 | 0.01566574
1.569631 | 0.01599722
1.569892 | 0.01641802
1.570078 | 0.01683498
1.570531 | 0.01693935
1.570877 | 0.01699973
1.571056 | 0.01689714
1.57137 | 0.01678116
1.571886 | 0.0168291
1.571951 | 0.01693929
1.572243 | 0.01726328
1.572688 | 0.01769808
1.572878 | 0.01804741
1.573098 | 0.01846264
1.573495 | 0.01858672
1.573904 | 0.01863431
1.573976 | 0.0186529
1.574392 | 0.01854338
1.574851 | 0.01857031
1.57496 | 0.01877928
1.575224 | 0.01903565
1.575686 | 0.01950994
1.575925 | 0.01994401
1.57607 | 0.02028797
1.576503 | 0.02052522
1.576838 | 0.02052084
1.577051 | 0.02050464
1.577355 | 0.02051343
1.577728 | 0.0205284
1.577944 | 0.02075074
1.578249 | 0.02107777
1.578658 | 0.02148148
1.578859 | 0.02200893
1.579131 | 0.02232502
1.579549 | 0.02259293
1.579849 | 0.02263802
1.580027 | 0.02258373
1.580426 | 0.02261338
1.580683 | 0.0225733
1.580902 | 0.02277804
1.581338 | 0.02323746
1.581639 | 0.02360824
1.581943 | 0.02407286
1.582132 | 0.02449329
1.582454 | 0.0247174
1.582787 | 0.02481392
1.583105 | 0.02485693
1.583373 | 0.02478243
1.583651 | 0.02492777
1.583951 | 0.02503803
1.58425 | 0.02552685
1.584564 | 0.02592863
1.58486 | 0.02640012
1.585252 | 0.02687678
1.585451 | 0.02707761
1.585801 | 0.02720236
1.586064 | 0.0272843
1.586401 | 0.02719599
1.586692 | 0.0273173
1.586939 | 0.02765526
1.587316 | 0.02794121
1.587605 | 0.0285634
1.587861 | 0.0289153
1.588232 | 0.02946216
1.588537 | 0.02964976
1.588712 | 0.02979544
1.589071 | 0.02980253
1.589368 | 0.02992924
1.5896 | 0.02989936
1.58997 | 0.03025567
1.59036 | 0.03070054
1.590557 | 0.03112173
1.590875 | 0.03181362
1.591222 | 0.03208383
1.591568 | 0.03249118
1.591688 | 0.03257099
1.592079 | 0.03260892
1.592425 | 0.0327271
1.592577 | 0.0328339
1.592966 | 0.03329402
1.593329 | 0.03359337
1.593586 | 0.03414897
1.593877 | 0.03476405
1.594288 | 0.03519244
1.59455 | 0.03559297
1.594726 | 0.03574729
1.595048 | 0.03586098
1.595421 | 0.03574476
1.595589 | 0.03590105
1.595925 | 0.03613997
1.596335 | 0.03664865
1.59655 | 0.03739778
1.596862 | 0.03780412
1.597258 | 0.03836068
1.597509 | 0.03866091
1.597697 | 0.03875636
1.598075 | 0.03910358
1.598422 | 0.0389846
1.598617 | 0.0391733
1.59895 | 0.03958466
1.599336 | 0.03986219
1.599645 | 0.04059972
1.599872 | 0.04112886
1.600243 | 0.04155902
1.600555 | 0.04209911
1.600721 | 0.04217434
1.601114 | 0.04225829
1.601428 | 0.04248631
1.601649 | 0.04245455
1.60193 | 0.04300817
1.602253 | 0.04346799
1.602621 | 0.04401116
1.602857 | 0.0448352
1.603357 | 0.04510566
1.603516 | 0.04541353
1.603715 | 0.04580629
1.604083 | 0.04579097
1.60437 | 0.04600592
1.604574 | 0.04612105
1.604938 | 0.04632109
1.605395 | 0.0469154
1.605556 | 0.04758669
1.605835 | 0.04808842
1.606235 | 0.04866156
1.606523 | 0.04897288
1.606724 | 0.04928172
1.607039 | 0.04941472
1.607342 | 0.0495391
1.607658 | 0.0498529
1.607982 | 0.05027641
1.608371 | 0.05084646
1.60858 | 0.05143667
1.608889 | 0.05211684
1.609256 | 0.05265269
1.609464 | 0.05294457
1.609751 | 0.05334866
1.610117 | 0.05347323
1.610434 | 0.05353339
1.610606 | 0.05394601
1.610957 | 0.05423672
1.611404 | 0.05480707
1.611574 | 0.05567466
1.611924 | 0.0560715
1.612289 | 0.05670629
1.612476 | 0.05726071
1.6127 | 0.05742219
1.61305 | 0.05772465
1.613391 | 0.05801234
1.613587 | 0.05821401
1.61395 | 0.05876152
1.614313 | 0.05939864
1.614589 | 0.06003013
1.61488 | 0.06071613
1.6153 | 0.06129976
1.61552 | 0.06167712
1.615631 | 0.06197854
1.616091 | 0.06222596
1.616338 | 0.06243453
1.616598 | 0.06270328
1.616938 | 0.06333529
1.617312 | 0.06388431
1.61751 | 0.06453468
1.617816 | 0.06530329
1.618279 | 0.06589402
1.618463 | 0.06632319
1.618781 | 0.0666208
1.619024 | 0.06687233
1.619391 | 0.06707236
1.619585 | 0.06733426
1.619878 | 0.06777703
1.620341 | 0.06853204
1.62064 | 0.06913668
1.62082 | 0.0699817
1.621255 | 0.07071013
1.621522 | 0.0711626
1.621731 | 0.07157781
1.622016 | 0.0718196
1.622333 | 0.07211924
1.622507 | 0.07269972
1.622969 | 0.07287892
1.62339 | 0.07350482
1.623591 | 0.07440311
1.623897 | 0.0750533
1.624245 | 0.0758884
1.624513 | 0.07613517
1.624719 | 0.07642385
1.625046 | 0.07682309
1.625335 | 0.07714264
1.625602 | 0.07752574
1.625962 | 0.07820725
1.6263 | 0.07876826
1.626591 | 0.07952056
1.626895 | 0.08038148
1.627259 | 0.08105953
1.627483 | 0.08161446
1.627663 | 0.08190998
1.62803 | 0.08214912
1.628413 | 0.08260766
1.628664 | 0.08285704
1.628943 | 0.08351362
1.629248 | 0.08430453
1.629568 | 0.08506781
1.629824 | 0.08602757
1.630251 | 0.0865993
1.630495 | 0.08712435
1.630732 | 0.08763897
1.631049 | 0.08793747
1.63138 | 0.0885383
1.631581 | 0.08885491
1.631948 | 0.0894421
1.632287 | 0.09016226
1.6326 | 0.09106452
1.632911 | 0.09179474
1.633179 | 0.09258392
1.633571 | 0.09303005
1.633737 | 0.09381101
1.634014 | 0.09431687
1.634349 | 0.09451183
1.634635 | 0.09507902
1.634958 | 0.09545537
1.635279 | 0.09593971
1.635635 | 0.0967784
1.635849 | 0.09778718
1.636157 | 0.09878884
1.636463 | 0.09942378
1.636742 | 0.09959248
1.637051 | 0.0998714
1.637353 | 0.1003085
1.637682 | 0.1007169
1.638557 | 0.1029278
1.638867 | 0.1042665
1.639181 | 0.1048624
1.63948 | 0.1053215
1.639778 | 0.10609
1.640067 | 0.1064494
1.640375 | 0.1068674
1.640722 | 0.107233
1.640987 | 0.1080608
1.64129 | 0.1087632
1.641587 | 0.1094087
1.641896 | 0.1105991
1.642192 | 0.1113389
1.642473 | 0.111684
1.642824 | 0.1128137
1.64307 | 0.1129949
1.643395 | 0.113461
1.643706 | 0.1141395
1.643984 | 0.1146595
1.644303 | 0.1155036
1.644546 | 0.1165798
1.644882 | 0.1173402
1.645136 | 0.1181959
1.645488 | 0.1187101
1.645782 | 0.1193483
1.646088 | 0.119791
1.64638 | 0.1200492
1.646671 | 0.1207961
1.646999 | 0.1215592
1.647277 | 0.1222239
1.647595 | 0.1234138
1.647875 | 0.1239805
1.648202 | 0.1248122
1.648469 | 0.1255573
1.648802 | 0.1260523
1.649084 | 0.1266941
1.649401 | 0.1272096
1.649685 | 0.1278165
1.64998 | 0.1287386
1.650285 | 0.1292701
1.650586 | 0.1310604
1.650879 | 0.1319151
1.651189 | 0.1318213
1.651466 | 0.1331139
1.651772 | 0.1336984
1.652084 | 0.1338143
1.65239 | 0.1347768
1.652676 | 0.1357189
1.653025 | 0.137247
1.65331 | 0.1383386
1.653583 | 0.1393354
1.65389 | 0.1403353
1.654217 | 0.141241
1.654495 | 0.1420101
1.654747 | 0.142706
1.655087 | 0.1429927
1.655406 | 0.1436725
1.655699 | 0.144146
1.655983 | 0.145206
1.656307 | 0.1465608
1.656601 | 0.1471652
1.656894 | 0.1481481
1.657198 | 0.1476289
1.657515 | 0.1480816
1.657766 | 0.1489345
1.658073 | 0.1495862
1.658401 | 0.1497859
1.658666 | 0.1509565
1.658992 | 0.1517054
1.659326 | 0.1524367
1.659591 | 0.1535737
1.659859 | 0.154423
1.660221 | 0.1556432
1.660467 | 0.1564607
1.660758 | 0.1568528
1.661099 | 0.1578039
1.661371 | 0.1583417
1.661641 | 0.1589041
1.661993 | 0.1601167
1.662306 | 0.1607595
1.66258 | 0.1619847
1.662885 | 0.1632574
1.663242 | 0.1639197
1.663501 | 0.1650453
1.663767 | 0.1655842
1.664091 | 0.166345
1.664381 | 0.1670031
1.664627 | 0.1671997
1.664948 | 0.168357
1.665272 | 0.1693207
1.665553 | 0.1701385
1.665865 | 0.1720509
1.666191 | 0.1730569
1.666477 | 0.1736978
1.666784 | 0.1746027
1.66709 | 0.1752149
1.667334 | 0.175813
1.667626 | 0.1768383
1.667979 | 0.1776119
1.668267 | 0.1788574
1.668532 | 0.1797234
1.668887 | 0.1807146
1.669176 | 0.1819987
1.669483 | 0.182743
1.669754 | 0.1836771
1.670088 | 0.1841843
1.670354 | 0.1848986
1.670623 | 0.1860534
1.671 | 0.1868662
1.671291 | 0.1879053
1.671593 | 0.1891865
1.671876 | 0.1899881
1.672195 | 0.191185
1.672463 | 0.1921621
1.672789 | 0.1928849
1.673089 | 0.193676
1.673355 | 0.1942281
1.673653 | 0.1948527
1.673984 | 0.1964193
1.674291 | 0.1974842
1.674537 | 0.1985219
1.67488 | 0.1996397
1.675223 | 0.2006582
1.67547 | 0.2018013
1.675733 | 0.2022806
1.676115 | 0.2030688
1.676378 | 0.2037733
1.676667 | 0.2043716
1.676983 | 0.2053598
1.677283 | 0.2068593
1.677597 | 0.2081503
1.677892 | 0.2094566
1.67819 | 0.2102616
1.678494 | 0.2114434
1.678771 | 0.212374
1.679082 | 0.2127781
1.679361 | 0.2138276
1.679619 | 0.2144002
1.679954 | 0.2154032
1.68028 | 0.2167056
1.680524 | 0.217786
1.680873 | 0.2196367
1.681201 | 0.2206952
1.68145 | 0.2209213
1.681809 | 0.2221975
1.682033 | 0.2231911
1.682363 | 0.2235865
1.682645 | 0.2247827
1.682967 | 0.2259964
1.683284 | 0.2273478
1.68358 | 0.2288253
1.683855 | 0.2293902
1.684207 | 0.2306885
1.684461 | 0.2315861
1.684762 | 0.2322433
1.685058 | 0.2331473
1.68538 | 0.2343434
1.685655 | 0.2355318
1.685906 | 0.2369534
1.686245 | 0.2376409
1.686598 | 0.2398745
1.686856 | 0.2415317
1.687144 | 0.242195
1.687494 | 0.2432956
1.68777 | 0.2439089
1.688063 | 0.2448968
1.688368 | 0.2459034
1.688686 | 0.2462266
1.688958 | 0.2478352
1.689275 | 0.2490592
1.689588 | 0.2502548
1.689822 | 0.251782
1.690174 | 0.2526575
1.690474 | 0.2536825
1.690753 | 0.2542804
1.69104 | 0.2566785
1.691389 | 0.2581803
1.691681 | 0.2588386
1.691934 | 0.259495
1.692243 | 0.261338
1.692608 | 0.2620082
1.692858 | 0.2632935
1.693159 | 0.2649028
1.693509 | 0.265456
1.693789 | 0.2672279
1.694008 | 0.2675045
1.694355 | 0.2682874
1.694676 | 0.270089
1.694966 | 0.2704095
1.695226 | 0.2715336
1.695577 | 0.2733892
1.69589 | 0.2741091
1.696107 | 0.2758647
1.696459 | 0.2769072
1.696766 | 0.2782235
1.697027 | 0.279476
1.697331 | 0.2802806
1.697696 | 0.2816356
1.697976 | 0.2826679
1.698244 | 0.2832132
1.698551 | 0.2856674
1.698878 | 0.2865963
1.699141 | 0.2874335
1.699458 | 0.2893535
1.699798 | 0.2899099
1.700031 | 0.2911841
1.70034 | 0.2926347
1.7007 | 0.2931403
1.700967 | 0.2943504
1.701265 | 0.2955185
1.701568 | 0.2971067
1.701892 | 0.2987103
1.702172 | 0.3003151
1.702433 | 0.3019534
1.702773 | 0.3041024
1.703089 | 0.3041861
1.70333 | 0.3054368
1.703633 | 0.3064288
1.703976 | 0.3076446
1.704227 | 0.3095702
1.7046 | 0.3105027
1.704928 | 0.3123408
1.705178 | 0.3133261
1.705414 | 0.3139085
1.705812 | 0.3159192
1.706089 | 0.3161434
1.70633 | 0.3170031
1.70664 | 0.3185447
1.707005 | 0.3194221
1.707212 | 0.3212564
1.70756 | 0.3233563
1.707885 | 0.3239587
1.708181 | 0.3262875
1.708458 | 0.3277139
1.708799 | 0.3285072
1.709091 | 0.3298546
1.709306 | 0.3305607
1.709688 | 0.3316653
1.710026 | 0.3330627
1.710229 | 0.3341315
1.710523 | 0.3362771
1.710898 | 0.3382763
1.711197 | 0.3395182
1.711414 | 0.3412252
1.71177 | 0.3416797
1.712171 | 0.3432564
1.712288 | 0.3444498
1.712632 | 0.3452769
1.713095 | 0.3477521
1.713266 | 0.3493972
1.713488 | 0.3500728
1.713907 | 0.3525635
1.71415 | 0.3530653
1.71438 | 0.355045
1.714753 | 0.3561039
1.715139 | 0.3563774
1.715335 | 0.358416
1.71563 | 0.3594837
1.716052 | 0.3602555
1.716284 | 0.3631069
1.716515 | 0.3642295
1.716939 | 0.366307
1.717157 | 0.3685399
1.717356 | 0.3688184
1.717751 | 0.3712232
1.718131 | 0.3721401
1.718307 | 0.3723457
1.718641 | 0.374114
1.71904 | 0.3746647
1.719267 | 0.3769583
1.719493 | 0.3789886
1.719941 | 0.3796849
1.720163 | 0.382151
1.720353 | 0.3834263
1.720735 | 0.3847739
1.721102 | 0.3862203
1.721293 | 0.3870318
1.721658 | 0.3891974
1.722026 | 0.3915887
1.722256 | 0.3939851
1.722485 | 0.3959999
1.72283 | 0.3968484
1.723108 | 0.3983363
1.72341 | 0.4002921
1.723727 | 0.3999051
1.72406 | 0.4023118
1.724318 | 0.4029774
1.724615 | 0.4041678
1.724951 | 0.4060653
1.725212 | 0.4077665
1.725536 | 0.4099124
1.725859 | 0.4120638
1.726131 | 0.4146076
1.726451 | 0.4155954
1.726738 | 0.4167253
1.727012 | 0.4172935
1.727334 | 0.4193078
1.727627 | 0.4199966
1.727928 | 0.4217445
1.728217 | 0.424453
1.728525 | 0.4251743
1.728839 | 0.4275595
1.729132 | 0.4295979
1.729446 | 0.4300152
1.729758 | 0.4338447
1.730026 | 0.4337809
1.730335 | 0.4344278
1.730676 | 0.4358624
1.73092 | 0.4367064
1.731255 | 0.4394367
1.731583 | 0.4417306
1.731808 | 0.443077
1.73215 | 0.4454182
1.732508 | 0.4463523
1.732768 | 0.4484207
1.733028 | 0.4525183
1.733321 | 0.4514156
1.733706 | 0.4544252
1.733888 | 0.4555265
1.734246 | 0.4585378
1.734636 | 0.4612233
1.734799 | 0.461613
1.735126 | 0.4627068
1.735488 | 0.4646397
1.73577 | 0.4655051
1.735988 | 0.467586
1.736352 | 0.4687256
1.736697 | 0.4696513
1.73686 | 0.4719149
1.737199 | 0.4723335
1.737629 | 0.4745047
1.737853 | 0.476612
1.738137 | 0.4784348
1.738565 | 0.4812676
1.738713 | 0.481481
1.739031 | 0.4832898
1.739333 | 0.4851843
1.739646 | 0.4858923
1.739901 | 0.4879146
1.740248 | 0.4905258
1.740623 | 0.4933455
1.740836 | 0.4961341
1.741122 | 0.4971601
1.741485 | 0.4979856
1.741802 | 0.5004667
1.742028 | 0.5009207
1.742359 | 0.5032967
1.742634 | 0.5049655
1.742904 | 0.5048717
1.743247 | 0.507977
1.743532 | 0.5103629
1.743844 | 0.5127417
1.744132 | 0.5162612
1.74447 | 0.5163158
1.744725 | 0.5184982
1.745033 | 0.5202548
1.745329 | 0.5204767
1.745681 | 0.5241193
1.745883 | 0.5251624
1.746238 | 0.5287781
1.746614 | 0.5303478
1.746841 | 0.5313438
1.74714 | 0.5340887
1.747534 | 0.5363134
1.747754 | 0.5363885
1.748012 | 0.5385946
1.748345 | 0.5399161
1.748668 | 0.541148
1.748862 | 0.544232
1.749228 | 0.5457914
1.749603 | 0.5502794
1.749847 | 0.5530255
1.750131 | 0.5529046
1.750538 | 0.5559129
1.75078 | 0.5570176
1.75101 | 0.5582058
1.75134 | 0.5596947
1.751691 | 0.5608739
1.751893 | 0.5637302
1.752227 | 0.5668647
1.752635 | 0.5673138
1.752856 | 0.5715678
1.753101 | 0.573289
1.753518 | 0.5740823
1.753742 | 0.5770347
1.75396 | 0.5766848
1.754362 | 0.5792474
1.75467 | 0.5809858
1.754879 | 0.5824013
1.755242 | 0.5854169
1.75563 | 0.5863245
1.755852 | 0.588991
1.756153 | 0.5944806
1.756531 | 0.5954547
1.756793 | 0.5997525
1.757 | 0.6032492
1.757329 | 0.6038424
1.757733 | 0.6075546
1.757879 | 0.6052608
1.758265 | 0.6095101
1.758631 | 0.6118041
1.758848 | 0.612292
1.759117 | 0.6146782
1.759482 | 0.6169502
1.759755 | 0.618123
1.760022 | 0.623157
1.760328 | 0.6243093
1.760642 | 0.6222016
1.760899 | 0.6249582
1.761224 | 0.6270836
1.761598 | 0.6308655
1.761833 | 0.6328623
1.762141 | 0.6341459
1.762472 | 0.6373943
1.762786 | 0.6394318
1.762954 | 0.6420035
1.763311 | 0.6445754
1.763683 | 0.6441972
1.763916 | 0.6466494
1.764231 | 0.6495531
1.764588 | 0.6503485
1.764861 | 0.6541706
1.765135 | 0.6548962
1.765457 | 0.6577267
1.765708 | 0.6608324
1.76597 | 0.6618025
1.766338 | 0.6640134
1.766636 | 0.6665428
1.766944 | 0.6679448
1.767259 | 0.6716433
1.767544 | 0.6735437
1.767797 | 0.6767456
1.768115 | 0.6794825
1.768435 | 0.6824658
1.768747 | 0.6834681
1.768929 | 0.686333
1.769357 | 0.6870564
1.769638 | 0.6903421
1.769901 | 0.6910461
1.770255 | 0.6951271
1.770506 | 0.6996853
1.770834 | 0.7002331
1.77116 | 0.7045212
1.77146 | 0.7063484
1.771718 | 0.706609
1.772036 | 0.7098404
1.772296 | 0.7107533
1.772634 | 0.7117659
1.772904 | 0.715823
1.77325 | 0.7165544
1.773524 | 0.7209025
1.773845 | 0.7236715
1.774122 | 0.7247455
1.774421 | 0.7295943
1.774722 | 0.7319514
1.77499 | 0.7322047
1.775324 | 0.7351702
1.775651 | 0.7349667
1.775946 | 0.7398114
1.776245 | 0.7420531
1.776506 | 0.7431227
1.776839 | 0.7475422
1.777115 | 0.7483672
1.777443 | 0.7523289
1.777698 | 0.7555407
1.778031 | 0.7548074
1.778341 | 0.7582075
1.778594 | 0.7609253
1.778935 | 0.7612961
1.779231 | 0.7674015
1.779521 | 0.7690706
1.77983 | 0.7712693
1.780123 | 0.7757788
1.780401 | 0.7742148
1.780728 | 0.7762253
1.78105 | 0.7789031
1.781353 | 0.780043
1.781641 | 0.7835031
1.781911 | 0.7844233
1.78226 | 0.7867442
1.782503 | 0.7908181
1.782838 | 0.7927209
1.783096 | 0.7991485
1.783443 | 0.8036551
1.783709 | 0.8035055
1.784052 | 0.8061358
1.784294 | 0.8054671
1.78465 | 0.8081633
1.78495 | 0.8138747
1.785228 | 0.8150649
1.785511 | 0.8190976
1.785801 | 0.8227709
1.786126 | 0.8248067
1.786463 | 0.828835
1.786743 | 0.8299166
1.787 | 0.8319057
1.787327 | 0.8343965
1.787626 | 0.8338928
1.78791 | 0.8384954
1.788243 | 0.8405762
1.788553 | 0.8407116
1.788837 | 0.8480081
1.789147 | 0.8493947
1.789443 | 0.8514163
1.789769 | 0.8563996
1.789996 | 0.8562655
1.790379 | 0.8607969
1.790619 | 0.8624245
1.79093 | 0.8642884
1.79123 | 0.8700387
1.791498 | 0.8716777
1.791828 | 0.8744146
1.792128 | 0.8775098
1.792439 | 0.8768299
1.792732 | 0.8816927
1.793004 | 0.8837735
1.793275 | 0.88231
1.793618 | 0.8894745
1.793873 | 0.8891243
1.794209 | 0.8945771
1.794532 | 0.8998792
1.794805 | 0.8999039
1.79511 | 0.9048777
1.795413 | 0.9076581
1.795713 | 0.9090578
1.795999 | 0.9124944
1.796329 | 0.9120196
1.796655 | 0.9175565
1.796859 | 0.919094
1.797192 | 0.9189011
1.797544 | 0.9239372
1.797801 | 0.9267461
1.798106 | 0.9315724
1.798467 | 0.9352502
1.798712 | 0.9349872
1.798992 | 0.9370308
1.799229 | 0.9395445
1.799393 | 0.9451766